## Sheet1
DES System | HBA | HBD | HBA HBD Ratio | Cosolvent | x1 DES | T K | Tm K | Density | Source | Viscosity | Conductivity | Ratio_numeric | Density_Available | Viscosity_Available | Conductivity_Available | All_Properties
A:DA | Alanine | A:DA | 01:01 |  |  | 298.15 |  | 0.9937 | HDB_Database_File5 | 143.2 | 3209 | 1 | 1 | 1 | 1 | TRUE
A:DA | Alanine | A:DA | 01:01 |  |  | 303.15 |  | 0.9903 | HDB_Database_File5 | 62.9 | 3530 | 1 | 1 | 1 | 1 | TRUE
A:DA | Alanine | A:DA | 01:01 |  |  | 308.15 |  | 0.9872 | HDB_Database_File5 | 25.8 | 3845 | 1 | 1 | 1 | 1 | TRUE
A:DA | Alanine | A:DA | 01:01 |  |  | 313.15 |  | 0.9845 | HDB_Database_File5 | 10.2 | 4538 | 1 | 1 | 1 | 1 | TRUE
A:DA | Alanine | A:DA | 01:01 |  |  | 318.15 |  | 0.9808 | HDB_Database_File5 | 9.4 | 6543 | 1 | 1 | 1 | 1 | TRUE
A:DA | Alanine | A:DA | 01:01 |  |  | 323.15 |  | 0.9771 | HDB_Database_File5 | 8.9 | 9142 | 1 | 1 | 1 | 1 | TRUE
A:DOA | Alanine | A:DOA | 01:01 |  |  | 298.15 |  | 0.9446 | HDB_Database_File5 | 74.3 | 651 | 1 | 1 | 1 | 1 | TRUE
A:DOA | Alanine | A:DOA | 01:01 |  |  | 303.15 |  | 0.9415 | HDB_Database_File5 | 33.6 | 824 | 1 | 1 | 1 | 1 | TRUE
A:DOA | Alanine | A:DOA | 01:01 |  |  | 308.15 |  | 0.9382 | HDB_Database_File5 | 13.2 | 1126 | 1 | 1 | 1 | 1 | TRUE
A:DOA | Alanine | A:DOA | 01:01 |  |  | 313.15 |  | 0.9351 | HDB_Database_File5 | 4.7 | 1493 | 1 | 1 | 1 | 1 | TRUE
A:DOA | Alanine | A:DOA | 01:01 |  |  | 318.15 |  | 0.9317 | HDB_Database_File5 | 4.1 | 1986 | 1 | 1 | 1 | 1 | TRUE
A:DOA | Alanine | A:DOA | 01:01 |  |  | 323.15 |  | 0.9289 | HDB_Database_File5 | 3.5 | 2507 | 1 | 1 | 1 | 1 | TRUE
A:HA | Alanine | A:HA | 01:01 |  |  | 298.15 |  | 1.1391 | HDB_Database_File5 | 86.2 | 3403 | 1 | 1 | 1 | 1 | TRUE
A:HA | Alanine | A:HA | 01:01 |  |  | 303.15 |  | 1.1362 | HDB_Database_File5 | 40.7 | 3364 | 1 | 1 | 1 | 1 | TRUE
A:HA | Alanine | A:HA | 01:01 |  |  | 308.15 |  | 1.1337 | HDB_Database_File5 | 15.8 | 3613 | 1 | 1 | 1 | 1 | TRUE
A:HA | Alanine | A:HA | 01:01 |  |  | 313.15 |  | 1.1304 | HDB_Database_File5 | 6.2 | 4314 | 1 | 1 | 1 | 1 | TRUE
A:HA | Alanine | A:HA | 01:01 |  |  | 318.15 |  | 1.1275 | HDB_Database_File5 | 5.5 | 6341 | 1 | 1 | 1 | 1 | TRUE
A:HA | Alanine | A:HA | 01:01 |  |  | 323.15 |  | 1.1243 | HDB_Database_File5 | 5.2 | 9364 | 1 | 1 | 1 | 1 | TRUE
A:OA | Alanine | A:OA | 01:01 |  |  | 298.15 |  | 1.1053 | HDB_Database_File5 | 115.2 | 2415 | 1 | 1 | 1 | 1 | TRUE
A:OA | Alanine | A:OA | 01:01 |  |  | 303.15 |  | 1.1021 | HDB_Database_File5 | 47.5 | 2313 | 1 | 1 | 1 | 1 | TRUE
A:OA | Alanine | A:OA | 01:01 |  |  | 308.15 |  | 1.1009 | HDB_Database_File5 | 19.7 | 2956 | 1 | 1 | 1 | 1 | TRUE
A:OA | Alanine | A:OA | 01:01 |  |  | 313.15 |  | 1.0971 | HDB_Database_File5 | 8.9 | 3564 | 1 | 1 | 1 | 1 | TRUE
A:OA | Alanine | A:OA | 01:01 |  |  | 318.15 |  | 1.0956 | HDB_Database_File5 | 8.2 | 5173 | 1 | 1 | 1 | 1 | TRUE
A:OA | Alanine | A:OA | 01:01 |  |  | 323.15 |  | 1.0924 | HDB_Database_File5 | 7.6 | 8329 | 1 | 1 | 1 | 1 | TRUE
BBB:12BD | BBB | 1,2 Butane diol | 01:01 |  |  | 298.15 |  | 1.2324 | HDB_Database_File5 | 438.1 | 3350 | 1 | 1 | 1 | 1 | TRUE
BBB:12BD | BBB | 1,2 Butane diol | 01:01 |  |  | 303.15 |  | 1.2202 | HDB_Database_File5 | 206.5 | 3543 | 1 | 1 | 1 | 1 | TRUE
BBB:12BD | BBB | 1,2 Butane diol | 01:01 |  |  | 308.15 |  | 1.2183 | HDB_Database_File5 | 93.4 | 3832 | 1 | 1 | 1 | 1 | TRUE
BBB:12BD | BBB | 1,2 Butane diol | 01:01 |  |  | 313.15 |  | 1.1971 | HDB_Database_File5 | 85.2 | 4413 | 1 | 1 | 1 | 1 | TRUE
BBB:12BD | BBB | 1,2 Butane diol | 01:01 |  |  | 318.15 |  | 1.1765 | HDB_Database_File5 | 78.1 | 4954 | 1 | 1 | 1 | 1 | TRUE
BBB:12BD | BBB | 1,2 Butane diol | 01:01 |  |  | 323.15 |  | 1.1544 | HDB_Database_File5 | 71.4 | 6306 | 1 | 1 | 1 | 1 | TRUE
BBB:16HD | BBB | 1,6 Hexane diol | 01:01 |  |  | 298.15 |  | 1.2706 | HDB_Database_File5 | 1094.3 | 2271 | 1 | 1 | 1 | 1 | TRUE
BBB:16HD | BBB | 1,6 Hexane diol | 01:01 |  |  | 303.15 |  | 1.2632 | HDB_Database_File5 | 495.2 | 2603 | 1 | 1 | 1 | 1 | TRUE
BBB:16HD | BBB | 1,6 Hexane diol | 01:01 |  |  | 308.15 |  | 1.2561 | HDB_Database_File5 | 211.7 | 2831 | 1 | 1 | 1 | 1 | TRUE
BBB:16HD | BBB | 1,6 Hexane diol | 01:01 |  |  | 313.15 |  | 1.2485 | HDB_Database_File5 | 193.6 | 3263 | 1 | 1 | 1 | 1 | TRUE
BBB:16HD | BBB | 1,6 Hexane diol | 01:01 |  |  | 318.15 |  | 1.2403 | HDB_Database_File5 | 179.4 | 3852 | 1 | 1 | 1 | 1 | TRUE
BBB:EG | Benzyl tributyl ammonium bromide | Ethylene glycol | 01:01 |  |  | 298.15 |  | 1.2065 | HDB_Database_File5 | 347.2 | 5612 | 1 | 1 | 1 | 1 | TRUE
BBB:EG | Benzyl tributyl ammonium bromide | Ethylene glycol | 01:01 |  |  | 303.15 |  | 1.1983 | HDB_Database_File5 | 164.6 | 6135 | 1 | 1 | 1 | 1 | TRUE
BBB:EG | Benzyl tributyl ammonium bromide | Ethylene glycol | 01:01 |  |  | 308.15 |  | 1.1876 | HDB_Database_File5 | 86.1 | 6804 | 1 | 1 | 1 | 1 | TRUE
BBB:EG | Benzyl tributyl ammonium bromide | Ethylene glycol | 01:01 |  |  | 313.15 |  | 1.1764 | HDB_Database_File5 | 79.4 | 8193 | 1 | 1 | 1 | 1 | TRUE
BBB:EG | Benzyl tributyl ammonium bromide | Ethylene glycol | 01:01 |  |  | 318.15 |  | 1.1683 | HDB_Database_File5 | 72.3 | 9578 | 1 | 1 | 1 | 1 | TRUE
BBB:EG | Benzyl tributyl ammonium bromide | Ethylene glycol | 01:01 |  |  | 323.15 |  | 1.1572 | HDB_Database_File5 | 66.4 | 12143 | 1 | 1 | 1 | 1 | TRUE
BBB:G | Benzyl tributyl ammonium bromide | BBB:G | 02:01 |  |  | 298.15 |  | 1.2471 | HDB_Database_File5 | 536.9 | 842 | 2 | 1 | 1 | 1 | TRUE
BBB:G | Benzyl tributyl ammonium bromide | BBB:G | 02:01 |  |  | 303.15 |  | 1.2406 | HDB_Database_File5 | 242.8 | 1452 | 2 | 1 | 1 | 1 | TRUE
BBB:G | Benzyl tributyl ammonium bromide | BBB:G | 02:01 |  |  | 308.15 |  | 1.2341 | HDB_Database_File5 | 108.6 | 1693 | 2 | 1 | 1 | 1 | TRUE
BBB:G | Benzyl tributyl ammonium bromide | BBB:G | 02:01 |  |  | 313.15 |  | 1.2279 | HDB_Database_File5 | 45.9 | 1835 | 2 | 1 | 1 | 1 | TRUE
BBB:G | Benzyl tributyl ammonium bromide | BBB:G | 02:01 |  |  | 318.15 |  | 1.2216 | HDB_Database_File5 | 36.9 | 1947 | 2 | 1 | 1 | 1 | TRUE
BBB:GL | BBB | Glycerol | 01:01 |  |  | 298.15 |  | 1.1321 | HDB_Database_File5 | 331.4 | 713 | 1 | 1 | 1 | 1 | TRUE
BBB:GL | BBB | Glycerol | 01:01 |  |  | 303.15 |  | 1.1274 | HDB_Database_File5 | 146.7 | 1362 | 1 | 1 | 1 | 1 | TRUE
BBB:GL | BBB | Glycerol | 01:01 |  |  | 308.15 |  | 1.1248 | HDB_Database_File5 | 65.8 | 1803 | 1 | 1 | 1 | 1 | TRUE
BBB:GL | BBB | Glycerol | 01:01 |  |  | 313.15 |  | 1.1203 | HDB_Database_File5 | 24.1 | 2023 | 1 | 1 | 1 | 1 | TRUE
BBB:GL | BBB | Glycerol | 01:01 |  |  | 318.15 |  | 1.1156 | HDB_Database_File5 | 17.9 | 2123 | 1 | 1 | 1 | 1 | TRUE
BBC:C | BBC | Citric acid | 02:01 |  |  | 298.15 |  | 1.2674 | HDB_Database_File5 | 214 | 1629 | 2 | 1 | 1 | 1 | TRUE
BBC:C | BBC | Citric acid | 02:01 |  |  | 303.15 |  | 1.2594 | HDB_Database_File5 | 96.3 | 1831 | 2 | 1 | 1 | 1 | TRUE
BBC:C | BBC | Citric acid | 02:01 |  |  | 308.15 |  | 1.2516 | HDB_Database_File5 | 41.2 | 2043 | 2 | 1 | 1 | 1 | TRUE
BBC:C | BBC | Citric acid | 02:01 |  |  | 313.15 |  | 1.2431 | HDB_Database_File5 | 18.7 | 2563 | 2 | 1 | 1 | 1 | TRUE
BBC:C | BBC | Citric acid | 02:01 |  |  | 318.15 |  | 1.2353 | HDB_Database_File5 | 11.2 | 2637 | 2 | 1 | 1 | 1 | TRUE
BBC:C | BBC | Citric acid | 02:01 |  |  | 323.15 |  | 1.2275 | HDB_Database_File5 | 7.9 | 3012 | 2 | 1 | 1 | 1 | TRUE
BBC:G | Benzyl tributyl ammonium chloride | Glucose | 02:01 |  |  | 298.15 |  | 1.2263 | HDB_Database_File5 | 570.4 | 396 | 2 | 1 | 1 | 1 | TRUE
BBC:G | Benzyl tributyl ammonium chloride | Glucose | 02:01 |  |  | 303.15 |  | 1.2175 | HDB_Database_File5 | 261.6 | 437 | 2 | 1 | 1 | 1 | TRUE
BBC:G | Benzyl tributyl ammonium chloride | Glucose | 02:01 |  |  | 308.15 |  | 1.2084 | HDB_Database_File5 | 114.6 | 715 | 2 | 1 | 1 | 1 | TRUE
BBC:G | Benzyl tributyl ammonium chloride | Glucose | 02:01 |  |  | 313.15 |  | 1.1992 | HDB_Database_File5 | 47.2 | 612 | 2 | 1 | 1 | 1 | TRUE
BBC:G | Benzyl tributyl ammonium chloride | Glucose | 02:01 |  |  | 318.15 |  | 1.1904 | HDB_Database_File5 | 39.8 | 1351 | 2 | 1 | 1 | 1 | TRUE
BBC:G | Benzyl tributyl ammonium chloride | Glucose | 02:01 |  |  | 323.15 |  | 1.1821 | HDB_Database_File5 | 33.5 | 2596 | 2 | 1 | 1 | 1 | TRUE
BBC:I | Benzyl tributyl ammonium chloride | BBC:I | 01:01 |  |  | 298.15 |  | 1.1743 | HDB_Database_File5 | 1023.6 | 1063 | 1 | 1 | 1 | 1 | TRUE
BBC:I | Benzyl tributyl ammonium chloride | BBC:I | 01:01 |  |  | 303.15 |  | 1.1709 | HDB_Database_File5 | 493.2 | 1187 | 1 | 1 | 1 | 1 | TRUE
BBC:I | Benzyl tributyl ammonium chloride | BBC:I | 01:01 |  |  | 308.15 |  | 1.1686 | HDB_Database_File5 | 216.4 | 1386 | 1 | 1 | 1 | 1 | TRUE
BBC:I | Benzyl tributyl ammonium chloride | BBC:I | 01:01 |  |  | 313.15 |  | 1.1653 | HDB_Database_File5 | 94.1 | 1694 | 1 | 1 | 1 | 1 | TRUE
BBC:I | Benzyl tributyl ammonium chloride | BBC:I | 01:01 |  |  | 318.15 |  | 1.1627 | HDB_Database_File5 | 86.2 | 1981 | 1 | 1 | 1 | 1 | TRUE
BBC:I | Benzyl tributyl ammonium chloride | BBC:I | 01:01 |  |  | 323.15 |  | 1.1596 | HDB_Database_File5 | 79.5 | 2337 | 1 | 1 | 1 | 1 | TRUE
BBC:L | Benzyl tributyl ammomium chloride | BBC:L | 02:01 |  |  | 298.15 |  | 1.2886 | HDB_Database_File5 | 587.2 | 964 | 2 | 1 | 1 | 1 | TRUE
BBC:L | Benzyl tributyl ammomium chloride | BBC:L | 02:01 |  |  | 303.15 |  | 1.2824 | HDB_Database_File5 | 293.3 | 1042 | 2 | 1 | 1 | 1 | TRUE
BBC:L | Benzyl tributyl ammomium chloride | BBC:L | 02:01 |  |  | 308.15 |  | 1.2768 | HDB_Database_File5 | 140.8 | 1123 | 2 | 1 | 1 | 1 | TRUE
BBC:L | Benzyl tributyl ammomium chloride | BBC:L | 02:01 |  |  | 313.15 |  | 1.2701 | HDB_Database_File5 | 62.4 | 1706 | 2 | 1 | 1 | 1 | TRUE
BBC:L | Benzyl tributyl ammomium chloride | BBC:L | 02:01 |  |  | 318.15 |  | 1.2647 | HDB_Database_File5 | 57.1 | 2983 | 2 | 1 | 1 | 1 | TRUE
BBC:L | Benzyl tributyl ammomium chloride | BBC:L | 02:01 |  |  | 323.15 |  | 1.2582 | HDB_Database_File5 | 49.9 | 4341 | 2 | 1 | 1 | 1 | TRUE
BBC:L | Benzyl tributyl ammonium chloride | Lactic acid | 01:01 |  |  | 298.15 |  | 1.1513 | HDB_Database_File5 | 587.3 | 914 | 1 | 1 | 1 | 1 | TRUE
BBC:L | Benzyl tributyl ammonium chloride | Lactic acid | 01:01 |  |  | 303.15 |  | 1.1475 | HDB_Database_File5 | 223.1 | 712 | 1 | 1 | 1 | 1 | TRUE
BBC:L | Benzyl tributyl ammonium chloride | Lactic acid | 01:01 |  |  | 308.15 |  | 1.1436 | HDB_Database_File5 | 106.4 | 814 | 1 | 1 | 1 | 1 | TRUE
BBC:L | Benzyl tributyl ammonium chloride | Lactic acid | 01:01 |  |  | 313.15 |  | 1.1392 | HDB_Database_File5 | 91.6 | 1283 | 1 | 1 | 1 | 1 | TRUE
BBC:L | Benzyl tributyl ammonium chloride | Lactic acid | 01:01 |  |  | 318.15 |  | 1.1353 | HDB_Database_File5 | 85.3 | 2314 | 1 | 1 | 1 | 1 | TRUE
BBC:L | Benzyl tributyl ammonium chloride | Lactic acid | 01:01 |  |  | 323.15 |  | 1.1316 | HDB_Database_File5 | 78.2 | 3722 | 1 | 1 | 1 | 1 | TRUE
BBC:M | BBC | Malic acid | 02:01 |  |  | 298.15 |  | 1.3104 | HDB_Database_File5 | 747.1 | 754 | 2 | 1 | 1 | 1 | TRUE
BBC:M | BBC | Malic acid | 02:01 |  |  | 303.15 |  | 1.3053 | HDB_Database_File5 | 360.4 | 823 | 2 | 1 | 1 | 1 | TRUE
BBC:M | BBC | Malic acid | 02:01 |  |  | 308.15 |  | 1.3005 | HDB_Database_File5 | 171.4 | 987 | 2 | 1 | 1 | 1 | TRUE
BBC:M | BBC | Malic acid | 02:01 |  |  | 313.15 |  | 1.2956 | HDB_Database_File5 | 58.7 | 1412 | 2 | 1 | 1 | 1 | TRUE
BBC:M | BBC | Malic acid | 02:01 |  |  | 318.15 |  | 1.2907 | HDB_Database_File5 | 50.6 | 2438 | 2 | 1 | 1 | 1 | TRUE
BBC:M | BBC | Malic acid | 02:01 |  |  | 323.15 |  | 1.2851 | HDB_Database_File5 | 41.9 | 3987 | 2 | 1 | 1 | 1 | TRUE
BBC:O | BBC | Oxalic acid | 02:01 |  |  | 298.15 |  | 1.3468 | HDB_Database_File5 | 870 | 1853 | 2 | 1 | 1 | 1 | TRUE
BBC:O | BBC | Oxalic acid | 02:01 |  |  | 303.15 |  | 1.3395 | HDB_Database_File5 | 419.8 | 2063 | 2 | 1 | 1 | 1 | TRUE
BBC:O | BBC | Oxalic acid | 02:01 |  |  | 308.15 |  | 1.3312 | HDB_Database_File5 | 196.7 | 2274 | 2 | 1 | 1 | 1 | TRUE
BBC:O | BBC | Oxalic acid | 02:01 |  |  | 313.15 |  | 1.3241 | HDB_Database_File5 | 86.2 | 2321 | 2 | 1 | 1 | 1 | TRUE
BBC:O | BBC | Oxalic acid | 02:01 |  |  | 318.15 |  | 1.3174 | HDB_Database_File5 | 79.4 | 2792 | 2 | 1 | 1 | 1 | TRUE
BBC:O | BBC | Oxalic acid | 02:01 |  |  | 323.15 |  | 1.3096 | HDB_Database_File5 | 71.2 | 3241 | 2 | 1 | 1 | 1 | TRUE
BBC:T | BBC | Tartaric acid | 01:01 |  |  | 298.15 |  | 1.3463 | HDB_Database_File5 | 810.6 | 1736 | 1 | 1 | 1 | 1 | TRUE
BBC:T | BBC | Tartaric acid | 01:01 |  |  | 303.15 |  | 1.3372 | HDB_Database_File5 | 393.2 | 1958 | 1 | 1 | 1 | 1 | TRUE
BBC:T | BBC | Tartaric acid | 01:01 |  |  | 308.15 |  | 1.3261 | HDB_Database_File5 | 271.8 | 2171 | 1 | 1 | 1 | 1 | TRUE
BBC:T | BBC | Tartaric acid | 01:01 |  |  | 313.15 |  | 1.3158 | HDB_Database_File5 | 263.1 | 2447 | 1 | 1 | 1 | 1 | TRUE
BBC:T | BBC | Tartaric acid | 01:01 |  |  | 318.15 |  | 1.3054 | HDB_Database_File5 | 248.7 | 2682 | 1 | 1 | 1 | 1 | TRUE
BBC:T | BBC | Tartaric acid | 02:01 |  |  | 298.15 |  | 1.3581 | HDB_Database_File5 | 810.5 | 803 | 2 | 1 | 1 | 1 | TRUE
BBC:T | BBC | Tartaric acid | 02:01 |  |  | 303.15 |  | 1.3552 | HDB_Database_File5 | 383.2 | 916 | 2 | 1 | 1 | 1 | TRUE
BBC:T | BBC | Tartaric acid | 02:01 |  |  | 308.15 |  | 1.3523 | HDB_Database_File5 | 196.3 | 1069 | 2 | 1 | 1 | 1 | TRUE
BBC:T | BBC | Tartaric acid | 02:01 |  |  | 313.15 |  | 1.3492 | HDB_Database_File5 | 95.3 | 1493 | 2 | 1 | 1 | 1 | TRUE
BBC:T | BBC | Tartaric acid | 02:01 |  |  | 318.15 |  | 1.3454 | HDB_Database_File5 | 87.9 | 2524 | 2 | 1 | 1 | 1 | TRUE
BBC:T | BBC | Tartaric acid | 02:01 |  |  | 323.15 |  | 1.3426 | HDB_Database_File5 | 240.3 | 3853 | 2 | 1 | 1 | 1 | TRUE
BBC:TW20 | Benzyl tributyl ammonium chloride | Tween 20 | 01:00.1 |  |  | 298.15 |  | 1.1417 | HDB_Database_File5 | 583.2 | 1711 | 10 | 1 | 1 | 1 | TRUE
BBC:TW20 | Benzyl tributyl ammonium chloride | Tween 20 | 01:00.1 |  |  | 303.15 |  | 1.1372 | HDB_Database_File5 | 249.2 | 1910 | 10 | 1 | 1 | 1 | TRUE
BBC:TW20 | Benzyl tributyl ammonium chloride | Tween 20 | 01:00.1 |  |  | 308.15 |  | 1.1329 | HDB_Database_File5 | 111.6 | 2246 | 10 | 1 | 1 | 1 | TRUE
BBC:TW20 | Benzyl tributyl ammonium chloride | Tween 20 | 01:00.1 |  |  | 313.15 |  | 1.1281 | HDB_Database_File5 | 43.8 | 2788 | 10 | 1 | 1 | 1 | TRUE
BBC:TW20 | Benzyl tributyl ammonium chloride | Tween 20 | 01:00.1 |  |  | 318.15 |  | 1.1246 | HDB_Database_File5 | 36.7 | 4217 | 10 | 1 | 1 | 1 | TRUE
BBC:TW20 | Benzyl tributyl ammonium chloride | Tween 20 | 01:00.1 |  |  | 323.15 |  | 1.1208 | HDB_Database_File5 | 31.9 | 7551 | 10 | 1 | 1 | 1 | TRUE
BBC:TX | Benzyl tributyl ammonium chloride | BBC:TX | 01:00.1 |  |  | 298.15 |  | 1.1251 | HDB_Database_File5 | 473.1 | 874.6 | 10 | 1 | 1 | 1 | TRUE
BBC:TX | Benzyl tributyl ammonium chloride | BBC:TX | 01:00.1 |  |  | 303.15 |  | 1.1213 | HDB_Database_File5 | 205.9 | 914.5 | 10 | 1 | 1 | 1 | TRUE
BBC:TX | Benzyl tributyl ammonium chloride | BBC:TX | 01:00.1 |  |  | 308.15 |  | 1.1181 | HDB_Database_File5 | 94.6 | 1013 | 10 | 1 | 1 | 1 | TRUE
BBC:TX | Benzyl tributyl ammonium chloride | BBC:TX | 01:00.1 |  |  | 313.15 |  | 1.1146 | HDB_Database_File5 | 31.7 | 1215 | 10 | 1 | 1 | 1 | TRUE
BBC:TX | Benzyl tributyl ammonium chloride | BBC:TX | 01:00.1 |  |  | 318.15 |  | 1.1104 | HDB_Database_File5 | 23.9 | 1563 | 10 | 1 | 1 | 1 | TRUE
BBC:TX | Benzyl tributyl ammonium chloride | BBC:TX | 01:00.1 |  |  | 323.15 |  | 1.1075 | HDB_Database_File5 | 18.5 | 1935 | 10 | 1 | 1 | 1 | TRUE
BEC:I | Benzyl triethyl ammonium chloride | BEC:I | 01:01 |  |  | 298.15 |  | 1.1721 | HDB_Database_File5 | 982.6 | 738 | 1 | 1 | 1 | 1 | TRUE
BEC:I | Benzyl triethyl ammonium chloride | BEC:I | 01:01 |  |  | 303.15 |  | 1.1683 | HDB_Database_File5 | 451.8 | 835 | 1 | 1 | 1 | 1 | TRUE
BEC:I | Benzyl triethyl ammonium chloride | BEC:I | 01:01 |  |  | 308.15 |  | 1.1654 | HDB_Database_File5 | 197.2 | 1076 | 1 | 1 | 1 | 1 | TRUE
BEC:I | Benzyl triethyl ammonium chloride | BEC:I | 01:01 |  |  | 313.15 |  | 1.1618 | HDB_Database_File5 | 89.2 | 1283 | 1 | 1 | 1 | 1 | TRUE
BEC:I | Benzyl triethyl ammonium chloride | BEC:I | 01:01 |  |  | 318.15 |  | 1.1585 | HDB_Database_File5 | 81.6 | 1723 | 1 | 1 | 1 | 1 | TRUE
BEC:I | Benzyl triethyl ammonium chloride | BEC:I | 01:01 |  |  | 323.15 |  | 1.1552 | HDB_Database_File5 | 74.9 | 2025 | 1 | 1 | 1 | 1 | TRUE
BMC:16HD | BMC | 1,6 Hexane diol | 01:01 |  |  | 298.15 |  | 1.1326 | HDB_Database_File5 | 298.3 | 4783 | 1 | 1 | 1 | 1 | TRUE
BMC:16HD | BMC | 1,6 Hexane diol | 01:01 |  |  | 303.15 |  | 1.1308 | HDB_Database_File5 | 144.6 | 4731 | 1 | 1 | 1 | 1 | TRUE
BMC:16HD | BMC | 1,6 Hexane diol | 01:01 |  |  | 308.15 |  | 1.1297 | HDB_Database_File5 | 71.6 | 5273 | 1 | 1 | 1 | 1 | TRUE
BMC:16HD | BMC | 1,6 Hexane diol | 01:01 |  |  | 313.15 |  | 1.1271 | HDB_Database_File5 | 32.7 | 5863 | 1 | 1 | 1 | 1 | TRUE
BMC:16HD | BMC | 1,6 Hexane diol | 01:01 |  |  | 318.15 |  | 1.1242 | HDB_Database_File5 | 28.4 | 6373 | 1 | 1 | 1 | 1 | TRUE
BMC:C | BMC | Citric acid | 02:01 |  |  | 298.15 |  | 1.0528 | HDB_Database_File5 | 109.4 | 703 | 2 | 1 | 1 | 1 | TRUE
BMC:C | BMC | Citric acid | 02:01 |  |  | 303.15 |  | 1.0493 | HDB_Database_File5 | 56.7 | 864 | 2 | 1 | 1 | 1 | TRUE
BMC:C | BMC | Citric acid | 02:01 |  |  | 308.15 |  | 1.0462 | HDB_Database_File5 | 24.3 | 1321 | 2 | 1 | 1 | 1 | TRUE
BMC:C | BMC | Citric acid | 02:01 |  |  | 313.15 |  | 1.0431 | HDB_Database_File5 | 18.6 | 1683 | 2 | 1 | 1 | 1 | TRUE
BMC:C | BMC | Citric acid | 02:01 |  |  | 318.15 |  | 1.0397 | HDB_Database_File5 | 12.8 | 2523 | 2 | 1 | 1 | 1 | TRUE
BMC:C | BMC | Citric acid | 02:01 |  |  | 323.15 |  | 1.0364 | HDB_Database_File5 | 9.2 | 4075 | 2 | 1 | 1 | 1 | TRUE
BMC:EG | Benzyl trimethyl ammonium chloride | Ethylene glycol | 01:01 |  |  | 298.15 |  | 1.118 | HDB_Database_File5 | 137.3 | 4650 | 1 | 1 | 1 | 1 | TRUE
BMC:EG | Benzyl trimethyl ammonium chloride | Ethylene glycol | 01:01 |  |  | 303.15 |  | 1.1092 | HDB_Database_File5 | 73.7 | 4843 | 1 | 1 | 1 | 1 | TRUE
BMC:EG | Benzyl trimethyl ammonium chloride | Ethylene glycol | 01:01 |  |  | 308.15 |  | 1.1051 | HDB_Database_File5 | 37.2 | 5132 | 1 | 1 | 1 | 1 | TRUE
BMC:EG | Benzyl trimethyl ammonium chloride | Ethylene glycol | 01:01 |  |  | 313.15 |  | 1.1024 | HDB_Database_File5 | 15.6 | 5713 | 1 | 1 | 1 | 1 | TRUE
BMC:EG | Benzyl trimethyl ammonium chloride | Ethylene glycol | 01:01 |  |  | 318.15 |  | 1.0992 | HDB_Database_File5 | 11.8 | 6254 | 1 | 1 | 1 | 1 | TRUE
BMC:EG | Benzyl trimethyl ammonium chloride | Ethylene glycol | 01:01 |  |  | 323.15 |  | 1.0653 | HDB_Database_File5 | 8.9 | 7606 | 1 | 1 | 1 | 1 | TRUE
BMC:F | BMC | Fructose | 02:01 |  |  | 298.15 |  | 1.1562 | HDB_Database_File5 | 837.2 | 588 | 2 | 1 | 1 | 1 | TRUE
BMC:F | BMC | Fructose | 02:01 |  |  | 303.15 |  | 1.1506 | HDB_Database_File5 | 390.1 | 640 | 2 | 1 | 1 | 1 | TRUE
BMC:F | BMC | Fructose | 02:01 |  |  | 308.15 |  | 1.1453 | HDB_Database_File5 | 178.2 | 732 | 2 | 1 | 1 | 1 | TRUE
BMC:F | BMC | Fructose | 02:01 |  |  | 313.15 |  | 1.1397 | HDB_Database_File5 | 74.3 | 902 | 2 | 1 | 1 | 1 | TRUE
BMC:F | BMC | Fructose | 02:01 |  |  | 318.15 |  | 1.1361 | HDB_Database_File5 | 67.2 | 1230 | 2 | 1 | 1 | 1 | TRUE
BMC:F | BMC | Fructose | 02:01 |  |  | 323.15 |  | 1.1312 | HDB_Database_File5 | 59.7 | 1934 | 2 | 1 | 1 | 1 | TRUE
BMC:G | Benzyl trimethyl ammonium chloride | Glucose | 02:01 |  |  | 298.15 |  | 1.1537 | HDB_Database_File5 | 213.5 | 362 | 2 | 1 | 1 | 1 | TRUE
BMC:G | Benzyl trimethyl ammonium chloride | Glucose | 02:01 |  |  | 303.15 |  | 1.1489 | HDB_Database_File5 | 87.6 | 376 | 2 | 1 | 1 | 1 | TRUE
BMC:G | Benzyl trimethyl ammonium chloride | Glucose | 02:01 |  |  | 308.15 |  | 1.1453 | HDB_Database_File5 | 36.4 | 414 | 2 | 1 | 1 | 1 | TRUE
BMC:G | Benzyl trimethyl ammonium chloride | Glucose | 02:01 |  |  | 313.15 |  | 1.1412 | HDB_Database_File5 | 15.2 | 482 | 2 | 1 | 1 | 1 | TRUE
BMC:G | Benzyl trimethyl ammonium chloride | Glucose | 02:01 |  |  | 318.15 |  | 1.1365 | HDB_Database_File5 | 11.6 | 624 | 2 | 1 | 1 | 1 | TRUE
BMC:G | Benzyl trimethyl ammonium chloride | Glucose | 02:01 |  |  | 323.15 |  | 1.1331 | HDB_Database_File5 | 7.9 | 821 | 2 | 1 | 1 | 1 | TRUE
BMC:GL | Benzyl trimethyl ammonium chloride | BMC:GL | 01:01 |  |  | 298.15 |  | 1.1672 | HDB_Database_File5 | 367.4 | 433 | 1 | 1 | 1 | 1 | TRUE
BMC:GL | Benzyl trimethyl ammonium chloride | BMC:GL | 01:01 |  |  | 303.15 |  | 1.1641 | HDB_Database_File5 | 163.7 | 769 | 1 | 1 | 1 | 1 | TRUE
BMC:GL | Benzyl trimethyl ammonium chloride | BMC:GL | 01:01 |  |  | 308.15 |  | 1.1614 | HDB_Database_File5 | 74.8 | 922 | 1 | 1 | 1 | 1 | TRUE
BMC:GL | Benzyl trimethyl ammonium chloride | BMC:GL | 01:01 |  |  | 313.15 |  | 1.1583 | HDB_Database_File5 | 31.4 | 755 | 1 | 1 | 1 | 1 | TRUE
BMC:GL | Benzyl trimethyl ammonium chloride | BMC:GL | 01:01 |  |  | 318.15 |  | 1.1552 | HDB_Database_File5 | 25.9 | 1315 | 1 | 1 | 1 | 1 | TRUE
BMC:I | BMC | Imidazole | 01:01 |  |  | 298.15 |  | 1.1703 | HDB_Database_File5 | 946.7 | 2120 | 1 | 1 | 1 | 1 | TRUE
BMC:I | BMC | Imidazole | 01:01 |  |  | 303.15 |  | 1.1672 | HDB_Database_File5 | 449.7 | 2247 | 1 | 1 | 1 | 1 | TRUE
BMC:I | BMC | Imidazole | 01:01 |  |  | 308.15 |  | 1.1648 | HDB_Database_File5 | 193.2 | 2487 | 1 | 1 | 1 | 1 | TRUE
BMC:I | BMC | Imidazole | 01:01 |  |  | 313.15 |  | 1.1597 | HDB_Database_File5 | 87.2 | 2793 | 1 | 1 | 1 | 1 | TRUE
BMC:I | BMC | Imidazole | 01:01 |  |  | 318.15 |  | 1.1541 | HDB_Database_File5 | 80.1 | 3182 | 1 | 1 | 1 | 1 | TRUE
BMC:I | BMC | Imidazole | 01:01 |  |  | 323.15 |  | 1.1486 | HDB_Database_File5 | 74.3 | 3936 | 1 | 1 | 1 | 1 | TRUE
BMC:L | BMC | Lactose | 02:01 |  |  | 298.15 |  | 1.1457 | HDB_Database_File5 | 769.5 | 275 | 2 | 1 | 1 | 1 | TRUE
BMC:L | BMC | Lactose | 02:01 |  |  | 303.15 |  | 1.1413 | HDB_Database_File5 | 349.5 | 298 | 2 | 1 | 1 | 1 | TRUE
BMC:L | BMC | Lactose | 02:01 |  |  | 308.15 |  | 1.1361 | HDB_Database_File5 | 138.8 | 321 | 2 | 1 | 1 | 1 | TRUE
BMC:L | BMC | Lactose | 02:01 |  |  | 313.15 |  | 1.1308 | HDB_Database_File5 | 61.2 | 369 | 2 | 1 | 1 | 1 | TRUE
BMC:L | BMC | Lactose | 02:01 |  |  | 318.15 |  | 1.1245 | HDB_Database_File5 | 53.7 | 496 | 2 | 1 | 1 | 1 | TRUE
BMC:L | BMC | Lactose | 02:01 |  |  | 323.15 |  | 1.1196 | HDB_Database_File5 | 48.9 | 652 | 2 | 1 | 1 | 1 | TRUE
BMC:L | Benzyl trimethyl ammonium chloride | Lactic acid | 02:01 |  |  | 298.15 |  | 1.1413 | HDB_Database_File5 | 214 | 862 | 2 | 1 | 1 | 1 | TRUE
BMC:L | Benzyl trimethyl ammonium chloride | Lactic acid | 02:01 |  |  | 303.15 |  | 1.1391 | HDB_Database_File5 | 97.6 | 915 | 2 | 1 | 1 | 1 | TRUE
BMC:L | Benzyl trimethyl ammonium chloride | Lactic acid | 02:01 |  |  | 308.15 |  | 1.1374 | HDB_Database_File5 | 43.2 | 1012 | 2 | 1 | 1 | 1 | TRUE
BMC:L | Benzyl trimethyl ammonium chloride | Lactic acid | 02:01 |  |  | 313.15 |  | 1.1351 | HDB_Database_File5 | 19.6 | 1507 | 2 | 1 | 1 | 1 | TRUE
BMC:L | Benzyl trimethyl ammonium chloride | Lactic acid | 02:01 |  |  | 318.15 |  | 1.1328 | HDB_Database_File5 | 12.4 | 2624 | 2 | 1 | 1 | 1 | TRUE
BMC:L | Benzyl trimethyl ammonium chloride | Lactic acid | 02:01 |  |  | 323.15 |  | 1.1311 | HDB_Database_File5 | 7.5 | 4203 | 2 | 1 | 1 | 1 | TRUE
BMC:M | BMC | Malic acid | 02:01 |  |  | 298.15 |  | 0.9975 | HDB_Database_File5 | 870 | 824 | 2 | 1 | 1 | 1 | TRUE
BMC:M | BMC | Malic acid | 02:01 |  |  | 303.15 |  | 0.9943 | HDB_Database_File5 | 425 | 972 | 2 | 1 | 1 | 1 | TRUE
BMC:M | BMC | Malic acid | 02:01 |  |  | 308.15 |  | 0.9912 | HDB_Database_File5 | 202.6 | 1123 | 2 | 1 | 1 | 1 | TRUE
BMC:M | BMC | Malic acid | 02:01 |  |  | 313.15 |  | 0.9886 | HDB_Database_File5 | 183.4 | 1684 | 2 | 1 | 1 | 1 | TRUE
BMC:M | BMC | Malic acid | 02:01 |  |  | 318.15 |  | 0.9853 | HDB_Database_File5 | 176.3 | 2723 | 2 | 1 | 1 | 1 | TRUE
BMC:M | BMC | Maltose | 02:01 |  |  | 298.15 |  | 1.1903 | HDB_Database_File5 | 632.4 | 1317 | 2 | 1 | 1 | 1 | TRUE
BMC:M | BMC | Maltose | 02:01 |  |  | 303.15 |  | 1.1849 | HDB_Database_File5 | 301.5 | 1406 | 2 | 1 | 1 | 1 | TRUE
BMC:M | BMC | Maltose | 02:01 |  |  | 308.15 |  | 1.1811 | HDB_Database_File5 | 123.4 | 1583 | 2 | 1 | 1 | 1 | TRUE
BMC:M | BMC | Maltose | 02:01 |  |  | 313.15 |  | 1.1772 | HDB_Database_File5 | 48.7 | 1802 | 2 | 1 | 1 | 1 | TRUE
BMC:M | BMC | Maltose | 02:01 |  |  | 318.15 |  | 1.1721 | HDB_Database_File5 | 40.3 | 2118 | 2 | 1 | 1 | 1 | TRUE
BMC:M | BMC | Maltose | 02:01 |  |  | 323.15 |  | 1.1687 | HDB_Database_File5 | 34.2 | 2738 | 2 | 1 | 1 | 1 | TRUE
BMC:O | BMC | Oxalic acid | 02:01 |  |  | 298.15 |  | 1.1672 | HDB_Database_File5 | 597 | 932 | 2 | 1 | 1 | 1 | TRUE
BMC:O | BMC | Oxalic acid | 02:01 |  |  | 303.15 |  | 1.1645 | HDB_Database_File5 | 282.1 | 1063 | 2 | 1 | 1 | 1 | TRUE
BMC:O | BMC | Oxalic acid | 02:01 |  |  | 308.15 |  | 1.1614 | HDB_Database_File5 | 133.7 | 1136 | 2 | 1 | 1 | 1 | TRUE
BMC:O | BMC | Oxalic acid | 02:01 |  |  | 313.15 |  | 1.1583 | HDB_Database_File5 | 112.8 | 1397 | 2 | 1 | 1 | 1 | TRUE
BMC:O | BMC | Oxalic acid | 02:01 |  |  | 318.15 |  | 1.1551 | HDB_Database_File5 | 96.5 | 2395 | 2 | 1 | 1 | 1 | TRUE
BMC:O | BMC | Oxalic acid | 02:01 |  |  | 323.15 |  | 1.1524 | HDB_Database_File5 | 84.2 | 4356 | 2 | 1 | 1 | 1 | TRUE
BMC:S | BMC | Sucrose | 02:01 |  |  | 298.15 |  | 1.2011 | HDB_Database_File5 | 523.6 | 1713 | 2 | 1 | 1 | 1 | TRUE
BMC:S | BMC | Sucrose | 02:01 |  |  | 303.15 |  | 1.1949 | HDB_Database_File5 | 230.6 | 1857 | 2 | 1 | 1 | 1 | TRUE
BMC:S | BMC | Sucrose | 02:01 |  |  | 308.15 |  | 1.1906 | HDB_Database_File5 | 98.3 | 2081 | 2 | 1 | 1 | 1 | TRUE
BMC:S | BMC | Sucrose | 02:01 |  |  | 313.15 |  | 1.1852 | HDB_Database_File5 | 38.2 | 2357 | 2 | 1 | 1 | 1 | TRUE
BMC:S | BMC | Sucrose | 02:01 |  |  | 318.15 |  | 1.1812 | HDB_Database_File5 | 29.9 | 2680 | 2 | 1 | 1 | 1 | TRUE
BMC:TW20 | BMC | Tween 20 | 01:00.1 |  |  | 298.15 |  | 1.2651 | HDB_Database_File5 | 802.9 | 2831 | 10 | 1 | 1 | 1 | TRUE
BMC:TW20 | BMC | Tween 20 | 01:00.1 |  |  | 303.15 |  | 1.2623 | HDB_Database_File5 | 363.8 | 3135 | 10 | 1 | 1 | 1 | TRUE
BMC:TW20 | BMC | Tween 20 | 01:00.1 |  |  | 308.15 |  | 1.2506 | HDB_Database_File5 | 155.8 | 3374 | 10 | 1 | 1 | 1 | TRUE
BMC:TW20 | BMC | Tween 20 | 01:00.1 |  |  | 313.15 |  | 1.2469 | HDB_Database_File5 | 68.5 | 3742 | 10 | 1 | 1 | 1 | TRUE
BMC:TW20 | BMC | Tween 20 | 01:00.1 |  |  | 318.15 |  | 1.2442 | HDB_Database_File5 | 60.2 | 5941 | 10 | 1 | 1 | 1 | TRUE
BMC:TW20 | BMC | Tween 20 | 01:00.1 |  |  | 323.15 |  | 1.2416 | HDB_Database_File5 | 55.7 | 8754 | 10 | 1 | 1 | 1 | TRUE
BMC:TW80 | Benzyl trimethyl ammonium chloride | BMC:TW80 | 01:00.1 |  |  | 298.15 |  | 1.3032 | HDB_Database_File5 | 1074.8 | 2413 | 10 | 1 | 1 | 1 | TRUE
BMC:TW80 | Benzyl trimethyl ammonium chloride | BMC:TW80 | 01:00.1 |  |  | 303.15 |  | 1.2948 | HDB_Database_File5 | 489.4 | 2685 | 10 | 1 | 1 | 1 | TRUE
BMC:TW80 | Benzyl trimethyl ammonium chloride | BMC:TW80 | 01:00.1 |  |  | 308.15 |  | 1.2865 | HDB_Database_File5 | 201.5 | 2914 | 10 | 1 | 1 | 1 | TRUE
BMC:TW80 | Benzyl trimethyl ammonium chloride | BMC:TW80 | 01:00.1 |  |  | 313.15 |  | 1.2781 | HDB_Database_File5 | 82.4 | 4218 | 10 | 1 | 1 | 1 | TRUE
BMC:TW80 | Benzyl trimethyl ammonium chloride | BMC:TW80 | 01:00.1 |  |  | 318.15 |  | 1.2694 | HDB_Database_File5 | 77.5 | 5453 | 10 | 1 | 1 | 1 | TRUE
BMC:TW80 | Benzyl trimethyl ammonium chloride | BMC:TW80 | 01:00.1 |  |  | 323.15 |  | 1.2637 | HDB_Database_File5 | 72.3 | 8307 | 10 | 1 | 1 | 1 | TRUE
BMC:TX100 | BMC | Triton X 100 | 01:00.1 |  |  | 298.15 |  | 1.2845 | HDB_Database_File5 | 993.7 | 2642 | 10 | 1 | 1 | 1 | TRUE
BMC:TX100 | BMC | Triton X 100 | 01:00.1 |  |  | 303.15 |  | 1.2753 | HDB_Database_File5 | 470.2 | 2924 | 10 | 1 | 1 | 1 | TRUE
BMC:TX100 | BMC | Triton X 100 | 01:00.1 |  |  | 308.15 |  | 1.2667 | HDB_Database_File5 | 212.1 | 3194 | 10 | 1 | 1 | 1 | TRUE
BMC:TX100 | BMC | Triton X 100 | 01:00.1 |  |  | 313.15 |  | 1.2572 | HDB_Database_File5 | 86.4 | 3977 | 10 | 1 | 1 | 1 | TRUE
BMC:TX100 | BMC | Triton X 100 | 01:00.1 |  |  | 318.15 |  | 1.2486 | HDB_Database_File5 | 78.3 | 5706 | 10 | 1 | 1 | 1 | TRUE
BMC:X | BMC | Xylose | 02:01 |  |  | 298.15 |  | 1.1671 | HDB_Database_File5 | 1012.3 | 409 | 2 | 1 | 1 | 1 | TRUE
BMC:X | BMC | Xylose | 02:01 |  |  | 303.15 |  | 1.1623 | HDB_Database_File5 | 485.4 | 423 | 2 | 1 | 1 | 1 | TRUE
BMC:X | BMC | Xylose | 02:01 |  |  | 308.15 |  | 1.1569 | HDB_Database_File5 | 211.3 | 468 | 2 | 1 | 1 | 1 | TRUE
BMC:X | BMC | Xylose | 02:01 |  |  | 313.15 |  | 1.1514 | HDB_Database_File5 | 91.5 | 606 | 2 | 1 | 1 | 1 | TRUE
BMC:X | BMC | Xylose | 02:01 |  |  | 318.15 |  | 1.1454 | HDB_Database_File5 | 83.9 | 892 | 2 | 1 | 1 | 1 | TRUE
BMC:X | BMC | Xylose | 02:01 |  |  | 323.15 |  | 1.1392 | HDB_Database_File5 | 76.5 | 1324 | 2 | 1 | 1 | 1 | TRUE
C:DA | Cysteine | C:DA | 01:01 |  |  | 298.15 |  | 1.0564 | HDB_Database_File5 | 135.6 | 3834 | 1 | 1 | 1 | 1 | TRUE
C:DA | Cysteine | C:DA | 01:01 |  |  | 303.15 |  | 1.0542 | HDB_Database_File5 | 59.5 | 4040 | 1 | 1 | 1 | 1 | TRUE
C:DA | Cysteine | C:DA | 01:01 |  |  | 308.15 |  | 1.0523 | HDB_Database_File5 | 24.7 | 4429 | 1 | 1 | 1 | 1 | TRUE
C:DA | Cysteine | C:DA | 01:01 |  |  | 313.15 |  | 1.0498 | HDB_Database_File5 | 11.1 | 5247 | 1 | 1 | 1 | 1 | TRUE
C:DA | Cysteine | C:DA | 01:01 |  |  | 318.15 |  | 1.0479 | HDB_Database_File5 | 7.3 | 7234 | 1 | 1 | 1 | 1 | TRUE
C:DA | Cysteine | C:DA | 01:01 |  |  | 323.15 |  | 1.0456 | HDB_Database_File5 | 6.5 | 9292 | 1 | 1 | 1 | 1 | TRUE
C:DOA | Cysteine | C:DOA | 01:01 |  |  | 298.15 |  | 0.9618 | HDB_Database_File5 | 73.2 | 748 | 1 | 1 | 1 | 1 | TRUE
C:DOA | Cysteine | C:DOA | 01:01 |  |  | 303.15 |  | 0.9592 | HDB_Database_File5 | 29.4 | 1023 | 1 | 1 | 1 | 1 | TRUE
C:DOA | Cysteine | C:DOA | 01:01 |  |  | 308.15 |  | 0.9565 | HDB_Database_File5 | 12.7 | 1153 | 1 | 1 | 1 | 1 | TRUE
C:DOA | Cysteine | C:DOA | 01:01 |  |  | 313.15 |  | 0.9539 | HDB_Database_File5 | 5.1 | 1198 | 1 | 1 | 1 | 1 | TRUE
C:DOA | Cysteine | C:DOA | 01:01 |  |  | 318.15 |  | 0.9514 | HDB_Database_File5 | 4.4 | 2107 | 1 | 1 | 1 | 1 | TRUE
C:HA | Cysteine | C:HA | 01:01 |  |  | 298.15 |  | 1.1602 | HDB_Database_File5 | 132.4 | 2264 | 1 | 1 | 1 | 1 | TRUE
C:HA | Cysteine | C:HA | 01:01 |  |  | 303.15 |  | 1.1574 | HDB_Database_File5 | 56.8 | 2482 | 1 | 1 | 1 | 1 | TRUE
C:HA | Cysteine | C:HA | 01:01 |  |  | 308.15 |  | 1.1541 | HDB_Database_File5 | 23.2 | 2748 | 1 | 1 | 1 | 1 | TRUE
C:HA | Cysteine | C:HA | 01:01 |  |  | 313.15 |  | 1.1513 | HDB_Database_File5 | 10.5 | 3381 | 1 | 1 | 1 | 1 | TRUE
C:HA | Cysteine | C:HA | 01:01 |  |  | 318.15 |  | 1.1483 | HDB_Database_File5 | 8.9 | 4982 | 1 | 1 | 1 | 1 | TRUE
C:HA | Cysteine | C:HA | 01:01 |  |  | 323.15 |  | 1.1452 | HDB_Database_File5 | 8.2 | 8136 | 1 | 1 | 1 | 1 | TRUE
C:OA | Cysteine | C:OA | 01:01 |  |  | 298.15 |  | 1.1312 | HDB_Database_File5 | 165.3 | 3617 | 1 | 1 | 1 | 1 | TRUE
C:OA | Cysteine | C:OA | 01:01 |  |  | 303.15 |  | 1.1281 | HDB_Database_File5 | 73.6 | 3824 | 1 | 1 | 1 | 1 | TRUE
C:OA | Cysteine | C:OA | 01:01 |  |  | 308.15 |  | 1.1255 | HDB_Database_File5 | 28.5 | 4232 | 1 | 1 | 1 | 1 | TRUE
C:OA | Cysteine | C:OA | 01:01 |  |  | 313.15 |  | 1.1221 | HDB_Database_File5 | 11.9 | 5056 | 1 | 1 | 1 | 1 | TRUE
C:OA | Cysteine | C:OA | 01:01 |  |  | 318.15 |  | 1.1187 | HDB_Database_File5 | 7.6 | 7486 | 1 | 1 | 1 | 1 | TRUE
C:OA | Cysteine | C:OA | 01:01 |  |  | 323.15 |  | 1.1154 | HDB_Database_File5 | 7 | 10036 | 1 | 1 | 1 | 1 | TRUE
CC:12BD | CC | 1,2 Butane diol | 01:01 |  |  | 298.15 |  | 1.1132 | HDB_Database_File5 | 105.6 | 1937 | 1 | 1 | 1 | 1 | TRUE
CC:12BD | CC | 1,2 Butane diol | 01:01 |  |  | 303.15 |  | 1.1085 | HDB_Database_File5 | 48.9 | 3125 | 1 | 1 | 1 | 1 | TRUE
CC:12BD | CC | 1,2 Butane diol | 01:01 |  |  | 308.15 |  | 1.1037 | HDB_Database_File5 | 25.4 | 3819 | 1 | 1 | 1 | 1 | TRUE
CC:12BD | CC | 1,2 Butane diol | 01:01 |  |  | 313.15 |  | 1.0976 | HDB_Database_File5 | 18.7 | 4368 | 1 | 1 | 1 | 1 | TRUE
CC:12BD | CC | 1,2 Butane diol | 01:01 |  |  | 318.15 |  | 1.0924 | HDB_Database_File5 | 14.8 | 4652 | 1 | 1 | 1 | 1 | TRUE
CC:12BD | CC | 1,2 Butane diol | 01:01 |  |  | 323.15 |  | 1.0891 | HDB_Database_File5 | 9.6 | 5321 | 1 | 1 | 1 | 1 | TRUE
CC:16HD | CC | 1,6 Hexane diol | 01:01 |  |  | 298.15 |  | 1.1216 | HDB_Database_File5 | 112.6 | 1853 | 1 | 1 | 1 | 1 | TRUE
CC:16HD | CC | 1,6 Hexane diol | 01:01 |  |  | 303.15 |  | 1.1175 | HDB_Database_File5 | 49.2 | 3273 | 1 | 1 | 1 | 1 | TRUE
CC:16HD | CC | 1,6 Hexane diol | 01:01 |  |  | 308.15 |  | 1.1116 | HDB_Database_File5 | 28.7 | 3986 | 1 | 1 | 1 | 1 | TRUE
CC:16HD | CC | 1,6 Hexane diol | 01:01 |  |  | 313.15 |  | 1.1053 | HDB_Database_File5 | 21.6 | 4156 | 1 | 1 | 1 | 1 | TRUE
CC:16HD | CC | 1,6 Hexane diol | 01:01 |  |  | 318.15 |  | 1.0982 | HDB_Database_File5 | 15.9 | 4793 | 1 | 1 | 1 | 1 | TRUE
CC:16HD | CC | 1,6 Hexane diol | 01:01 |  |  | 323.15 |  | 1.0465 | HDB_Database_File5 | 10.4 | 5476 | 1 | 1 | 1 | 1 | TRUE
CC:C | CC | Citric acid | 02:01 |  |  | 298.15 |  | 1.2073 | HDB_Database_File5 | 1094 | 1491 | 2 | 1 | 1 | 1 | TRUE
CC:C | CC | Citric acid | 02:01 |  |  | 303.15 |  | 1.1965 | HDB_Database_File5 | 481.8 | 1416 | 2 | 1 | 1 | 1 | TRUE
CC:C | CC | Citric acid | 02:01 |  |  | 308.15 |  | 1.1852 | HDB_Database_File5 | 202.8 | 1543 | 2 | 1 | 1 | 1 | TRUE
CC:C | CC | Citric acid | 02:01 |  |  | 313.15 |  | 1.1746 | HDB_Database_File5 | 97.6 | 1842 | 2 | 1 | 1 | 1 | TRUE
CC:C | CC | Citric acid | 02:01 |  |  | 318.15 |  | 1.1638 | HDB_Database_File5 | 82.4 | 2395 | 2 | 1 | 1 | 1 | TRUE
CC:C | CC | Citric acid | 02:01 |  |  | 323.15 |  | 1.1523 | HDB_Database_File5 | 75.7 | 2623 | 2 | 1 | 1 | 1 | TRUE
CC:EG | Choline Chloride | Ethylene glycol | 01:01 |  |  | 298.15 |  | 1.1025 | HDB_Database_File5 | 97.8 | 2326 | 1 | 1 | 1 | 1 | TRUE
CC:EG | Choline Chloride | Ethylene glycol | 01:01 |  |  | 303.15 |  | 1.0895 | HDB_Database_File5 | 43.8 | 2378 | 1 | 1 | 1 | 1 | TRUE
CC:EG | Choline Chloride | Ethylene glycol | 01:01 |  |  | 308.15 |  | 1.0746 | HDB_Database_File5 | 20.2 | 2731 | 1 | 1 | 1 | 1 | TRUE
CC:EG | Choline Chloride | Ethylene glycol | 01:01 |  |  | 313.15 |  | 1.0593 | HDB_Database_File5 | 16.4 | 3127 | 1 | 1 | 1 | 1 | TRUE
CC:EG | Choline Chloride | Ethylene glycol | 01:01 |  |  | 318.15 |  | 1.0406 | HDB_Database_File5 | 12.7 | 3463 | 1 | 1 | 1 | 1 | TRUE
CC:EG | Choline Chloride | Ethylene glycol | 01:01 |  |  | 323.15 |  | 1.0245 | HDB_Database_File5 | 8.9 | 3827 | 1 | 1 | 1 | 1 | TRUE
CC:F | CC | Fructose | 02:01 |  |  | 298.15 |  | 1.3281 | HDB_Database_File5 | 1515.2 | 1083 | 2 | 1 | 1 | 1 | TRUE
CC:F | CC | Fructose | 02:01 |  |  | 303.15 |  | 1.3254 | HDB_Database_File5 | 712.3 | 1124 | 2 | 1 | 1 | 1 | TRUE
CC:F | CC | Fructose | 02:01 |  |  | 308.15 |  | 1.3228 | HDB_Database_File5 | 332.8 | 1384 | 2 | 1 | 1 | 1 | TRUE
CC:F | CC | Fructose | 02:01 |  |  | 313.15 |  | 1.3205 | HDB_Database_File5 | 148.2 | 1687 | 2 | 1 | 1 | 1 | TRUE
CC:F | CC | Fructose | 02:01 |  |  | 318.15 |  | 1.3172 | HDB_Database_File5 | 140.6 | 2067 | 2 | 1 | 1 | 1 | TRUE
CC:F | CC | Fructose | 02:01 |  |  | 323.15 |  | 1.3147 | HDB_Database_File5 | 135.7 | 2625 | 2 | 1 | 1 | 1 | TRUE
CC:G | Choline Chloride | Glucose | 02:01 |  |  | 298.15 |  | 1.3321 | HDB_Database_File5 | 1543.2 | 546 | 2 | 1 | 1 | 1 | TRUE
CC:G | Choline Chloride | Glucose | 02:01 |  |  | 303.15 |  | 1.3304 | HDB_Database_File5 | 1506.6 | 572 | 2 | 1 | 1 | 1 | TRUE
CC:G | Choline Chloride | Glucose | 02:01 |  |  | 308.15 |  | 1.3294 | HDB_Database_File5 | 703.9 | 622 | 2 | 1 | 1 | 1 | TRUE
CC:G | Choline Chloride | Glucose | 02:01 |  |  | 313.15 |  | 1.3278 | HDB_Database_File5 | 312.6 | 684 | 2 | 1 | 1 | 1 | TRUE
CC:G | Choline Chloride | Glucose | 02:01 |  |  | 318.15 |  | 1.3261 | HDB_Database_File5 | 304.8 | 1123 | 2 | 1 | 1 | 1 | TRUE
CC:G | Choline Chloride | Glucose | 02:01 |  |  | 323.15 |  | 1.3242 | HDB_Database_File5 | 297.4 | 2287 | 2 | 1 | 1 | 1 | TRUE
CC:L | CC | Lactic acid | 02:01 |  |  | 298.15 |  | 1.2971 | HDB_Database_File5 | 815.3 | 964 | 2 | 1 | 1 | 1 | TRUE
CC:L | CC | Lactic acid | 02:01 |  |  | 303.15 |  | 1.2943 | HDB_Database_File5 | 384.3 | 1042 | 2 | 1 | 1 | 1 | TRUE
CC:L | CC | Lactic acid | 02:01 |  |  | 308.15 |  | 1.2912 | HDB_Database_File5 | 223.2 | 1123 | 2 | 1 | 1 | 1 | TRUE
CC:L | CC | Lactic acid | 02:01 |  |  | 313.15 |  | 1.2885 | HDB_Database_File5 | 51.7 | 1706 | 2 | 1 | 1 | 1 | TRUE
CC:L | CC | Lactic acid | 02:01 |  |  | 318.15 |  | 1.2848 | HDB_Database_File5 | 45.7 | 2983 | 2 | 1 | 1 | 1 | TRUE
CC:L | CC | Lactic acid | 02:01 |  |  | 323.15 |  | 1.2815 | HDB_Database_File5 | 38.4 | 4341 | 2 | 1 | 1 | 1 | TRUE
CC:L | CC | Lactose | 02:01 |  |  | 298.15 |  | 1.3212 | HDB_Database_File5 | 1436.7 | 487 | 2 | 1 | 1 | 1 | TRUE
CC:L | CC | Lactose | 02:01 |  |  | 303.15 |  | 1.3183 | HDB_Database_File5 | 1406.5 | 512 | 2 | 1 | 1 | 1 | TRUE
CC:L | CC | Lactose | 02:01 |  |  | 308.15 |  | 1.3159 | HDB_Database_File5 | 661.5 | 563 | 2 | 1 | 1 | 1 | TRUE
CC:L | CC | Lactose | 02:01 |  |  | 313.15 |  | 1.3134 | HDB_Database_File5 | 295.3 | 694 | 2 | 1 | 1 | 1 | TRUE
CC:L | CC | Lactose | 02:01 |  |  | 318.15 |  | 1.3115 | HDB_Database_File5 | 287.3 | 1056 | 2 | 1 | 1 | 1 | TRUE
CC:L | CC | Lactose | 02:01 |  |  | 323.15 |  | 1.3097 | HDB_Database_File5 | 280.1 | 2106 | 2 | 1 | 1 | 1 | TRUE
CC:M | CC | Malic acid | 02:01 |  |  | 298.15 |  | 1.3352 | HDB_Database_File5 | 1023.4 | 1261 | 2 | 1 | 1 | 1 | TRUE
CC:M | CC | Malic acid | 02:01 |  |  | 303.15 |  | 1.3284 | HDB_Database_File5 | 498.5 | 1683 | 2 | 1 | 1 | 1 | TRUE
CC:M | CC | Malic acid | 02:01 |  |  | 308.15 |  | 1.3197 | HDB_Database_File5 | 233.4 | 1793 | 2 | 1 | 1 | 1 | TRUE
CC:M | CC | Malic acid | 02:01 |  |  | 313.15 |  | 1.3126 | HDB_Database_File5 | 102.6 | 2153 | 2 | 1 | 1 | 1 | TRUE
CC:M | CC | Malic acid | 02:01 |  |  | 318.15 |  | 1.3057 | HDB_Database_File5 | 89.2 | 2148 | 2 | 1 | 1 | 1 | TRUE
CC:M | CC | Malic acid | 02:01 |  |  | 323.15 |  | 1.2984 | HDB_Database_File5 | 80.4 | 2895 | 2 | 1 | 1 | 1 | TRUE
CC:M | CC | maltose | 02:01 |  |  | 298.15 |  | 1.3439 | HDB_Database_File5 | 1641.3 | 2064 | 2 | 1 | 1 | 1 | TRUE
CC:M | CC | maltose | 02:01 |  |  | 303.15 |  | 1.3423 | HDB_Database_File5 | 793.7 | 2182 | 2 | 1 | 1 | 1 | TRUE
CC:M | CC | maltose | 02:01 |  |  | 308.15 |  | 1.3387 | HDB_Database_File5 | 362.5 | 2348 | 2 | 1 | 1 | 1 | TRUE
CC:M | CC | maltose | 02:01 |  |  | 313.15 |  | 1.3361 | HDB_Database_File5 | 168.7 | 2741 | 2 | 1 | 1 | 1 | TRUE
CC:M | CC | maltose | 02:01 |  |  | 318.15 |  | 1.3335 | HDB_Database_File5 | 159.2 | 3182 | 2 | 1 | 1 | 1 | TRUE
CC:M | CC | maltose | 02:01 |  |  | 323.15 |  | 1.3307 | HDB_Database_File5 | 153.8 | 3736 | 2 | 1 | 1 | 1 | TRUE
CC:O | CC | Oxalic acid | 02:01 |  |  | 298.15 |  | 1.2893 | HDB_Database_File5 | 597 | 846 | 2 | 1 | 1 | 1 | TRUE
CC:O | CC | Oxalic acid | 02:01 |  |  | 303.15 |  | 1.2774 | HDB_Database_File5 | 287.2 | 1137 | 2 | 1 | 1 | 1 | TRUE
CC:O | CC | Oxalic acid | 02:01 |  |  | 308.15 |  | 1.2642 | HDB_Database_File5 | 122.6 | 1216 | 2 | 1 | 1 | 1 | TRUE
CC:O | CC | Oxalic acid | 02:01 |  |  | 313.15 |  | 1.2524 | HDB_Database_File5 | 50.8 | 1812 | 2 | 1 | 1 | 1 | TRUE
CC:O | CC | Oxalic acid | 02:01 |  |  | 318.15 |  | 1.2403 | HDB_Database_File5 | 39.7 | 2842 | 2 | 1 | 1 | 1 | TRUE
CC:O | CC | Oxalic acid | 02:01 |  |  | 323.15 |  | 1.2286 | HDB_Database_File5 | 31.2 | 4463 | 2 | 1 | 1 | 1 | TRUE
CC:S | CC | Sucrose | 02:01 |  |  | 298.15 |  | 1.3521 | HDB_Database_File5 | 1394.6 | 205 | 2 | 1 | 1 | 1 | TRUE
CC:S | CC | Sucrose | 02:01 |  |  | 303.15 |  | 1.3502 | HDB_Database_File5 | 671.5 | 211 | 2 | 1 | 1 | 1 | TRUE
CC:S | CC | Sucrose | 02:01 |  |  | 308.15 |  | 1.3487 | HDB_Database_File5 | 323.8 | 236 | 2 | 1 | 1 | 1 | TRUE
CC:S | CC | Sucrose | 02:01 |  |  | 313.15 |  | 1.3469 | HDB_Database_File5 | 145.6 | 292 | 2 | 1 | 1 | 1 | TRUE
CC:S | CC | Sucrose | 02:01 |  |  | 318.15 |  | 1.3453 | HDB_Database_File5 | 137.2 | 393 | 2 | 1 | 1 | 1 | TRUE
CC:S | CC | Sucrose | 02:01 |  |  | 323.15 |  | 1.3434 | HDB_Database_File5 | 130.6 | 545 | 2 | 1 | 1 | 1 | TRUE
CC:T | Choline Chloride | Tartaric acid | 02:01 |  |  | 298.15 |  | 1.3241 | HDB_Database_File5 | 610.6 | 1383 | 2 | 1 | 1 | 1 | TRUE
CC:T | Choline Chloride | Tartaric acid | 02:01 |  |  | 303.15 |  | 1.3173 | HDB_Database_File5 | 287.4 | 1524 | 2 | 1 | 1 | 1 | TRUE
CC:T | Choline Chloride | Tartaric acid | 02:01 |  |  | 308.15 |  | 1.3105 | HDB_Database_File5 | 124.6 | 1684 | 2 | 1 | 1 | 1 | TRUE
CC:T | Choline Chloride | Tartaric acid | 02:01 |  |  | 313.15 |  | 1.3036 | HDB_Database_File5 | 52.3 | 1987 | 2 | 1 | 1 | 1 | TRUE
CC:T | Choline Chloride | Tartaric acid | 02:01 |  |  | 318.15 |  | 1.2971 | HDB_Database_File5 | 44.6 | 2267 | 2 | 1 | 1 | 1 | TRUE
CC:T | Choline Chloride | Tartaric acid | 02:01 |  |  | 323.15 |  | 1.2895 | HDB_Database_File5 | 36.2 | 2725 | 2 | 1 | 1 | 1 | TRUE
CC:TW20 | Choline Chloride | CC:TW20 | 01:00.1 |  |  | 298.15 |  | 1.1311 | HDB_Database_File5 | 491.2 | 897 | 10 | 1 | 1 | 1 | TRUE
CC:TW20 | Choline Chloride | CC:TW20 | 01:00.1 |  |  | 303.15 |  | 1.1273 | HDB_Database_File5 | 190.9 | 1204 | 10 | 1 | 1 | 1 | TRUE
CC:TW20 | Choline Chloride | CC:TW20 | 01:00.1 |  |  | 308.15 |  | 1.1229 | HDB_Database_File5 | 82.5 | 1473 | 10 | 1 | 1 | 1 | TRUE
CC:TW20 | Choline Chloride | CC:TW20 | 01:00.1 |  |  | 313.15 |  | 1.1187 | HDB_Database_File5 | 34.6 | 1853 | 10 | 1 | 1 | 1 | TRUE
CC:TW20 | Choline Chloride | CC:TW20 | 01:00.1 |  |  | 318.15 |  | 1.1143 | HDB_Database_File5 | 28.9 | 3235 | 10 | 1 | 1 | 1 | TRUE
CC:TW20 | Choline Chloride | CC:TW20 | 01:00.1 |  |  | 323.15 |  | 1.1097 | HDB_Database_File5 | 23.4 | 7418 | 10 | 1 | 1 | 1 | TRUE
CC:TX | Choline Chloride | CC:TX | 01:00.1 |  |  | 298.15 |  | 1.1153 | HDB_Database_File5 | 327.5 | 1914 | 10 | 1 | 1 | 1 | TRUE
CC:TX | Choline Chloride | CC:TX | 01:00.1 |  |  | 303.15 |  | 1.1119 | HDB_Database_File5 | 137.8 | 2156 | 10 | 1 | 1 | 1 | TRUE
CC:TX | Choline Chloride | CC:TX | 01:00.1 |  |  | 308.15 |  | 1.1083 | HDB_Database_File5 | 52.3 | 2523 | 10 | 1 | 1 | 1 | TRUE
CC:TX | Choline Chloride | CC:TX | 01:00.1 |  |  | 313.15 |  | 1.1047 | HDB_Database_File5 | 19.2 | 3051 | 10 | 1 | 1 | 1 | TRUE
CC:TX | Choline Chloride | CC:TX | 01:00.1 |  |  | 318.15 |  | 1.1011 | HDB_Database_File5 | 11.9 | 4384 | 10 | 1 | 1 | 1 | TRUE
CC:TX | Choline Chloride | CC:TX | 01:00.1 |  |  | 323.15 |  | 1.0972 | HDB_Database_File5 | 8.5 | 7763 | 10 | 1 | 1 | 1 | TRUE
CC:X | CC | Xylose | 02:01 |  |  | 298.15 |  | 1.3357 | HDB_Database_File5 | 1586.7 | 1636 | 2 | 1 | 1 | 1 | TRUE
CC:X | CC | Xylose | 02:01 |  |  | 303.15 |  | 1.3332 | HDB_Database_File5 | 751.4 | 1758 | 2 | 1 | 1 | 1 | TRUE
CC:X | CC | Xylose | 02:01 |  |  | 308.15 |  | 1.3304 | HDB_Database_File5 | 342.4 | 1911 | 2 | 1 | 1 | 1 | TRUE
CC:X | CC | Xylose | 02:01 |  |  | 313.15 |  | 1.3279 | HDB_Database_File5 | 153.4 | 2267 | 2 | 1 | 1 | 1 | TRUE
CC:X | CC | Xylose | 02:01 |  |  | 318.15 |  | 1.3251 | HDB_Database_File5 | 146.7 | 2723 | 2 | 1 | 1 | 1 | TRUE
CC:X | CC | Xylose | 02:01 |  |  | 323.15 |  | 1.3223 | HDB_Database_File5 | 139.6 | 3236 | 2 | 1 | 1 | 1 | TRUE
Ca:L | Ca | lactose | 02:01 |  |  | 298.15 |  | 1.1997 | HDB_Database_File5 | 665.8 | 783 | 2 | 1 | 1 | 1 | TRUE
Ca:L | Ca | lactose | 02:01 |  |  | 303.15 |  | 1.1923 | HDB_Database_File5 | 296.4 | 826 | 2 | 1 | 1 | 1 | TRUE
Ca:L | Ca | lactose | 02:01 |  |  | 308.15 |  | 1.1876 | HDB_Database_File5 | 125.9 | 870 | 2 | 1 | 1 | 1 | TRUE
Ca:L | Ca | lactose | 02:01 |  |  | 313.15 |  | 1.1801 | HDB_Database_File5 | 48.2 | 917 | 2 | 1 | 1 | 1 | TRUE
Ca:L | Ca | lactose | 02:01 |  |  | 318.15 |  | 1.1727 | HDB_Database_File5 | 40.1 | 1506 | 2 | 1 | 1 | 1 | TRUE
Ca:L | Ca | lactose | 02:01 |  |  | 323.15 |  | 1.1765 | HDB_Database_File5 | 36.4 | 2874 | 2 | 1 | 1 | 1 | TRUE
Ca:M | L-Carnitine | Maltose | 02:01 |  |  | 298.15 |  | 1.1727 | HDB_Database_File5 | 483.7 | 741 | 2 | 1 | 1 | 1 | TRUE
Ca:M | L-Carnitine | Maltose | 02:01 |  |  | 303.15 |  | 1.1692 | HDB_Database_File5 | 222.9 | 792 | 2 | 1 | 1 | 1 | TRUE
Ca:M | L-Carnitine | Maltose | 02:01 |  |  | 308.15 |  | 1.1651 | HDB_Database_File5 | 89.7 | 843 | 2 | 1 | 1 | 1 | TRUE
Ca:M | L-Carnitine | Maltose | 02:01 |  |  | 313.15 |  | 1.1615 | HDB_Database_File5 | 40.3 | 896 | 2 | 1 | 1 | 1 | TRUE
Ca:M | L-Carnitine | Maltose | 02:01 |  |  | 318.15 |  | 1.1574 | HDB_Database_File5 | 32.4 | 1398 | 2 | 1 | 1 | 1 | TRUE
Ca:M | L-Carnitine | Maltose | 02:01 |  |  | 323.15 |  | 1.1534 | HDB_Database_File5 | 28.7 | 2628 | 2 | 1 | 1 | 1 | TRUE
Ca:S | Ca | Sucrose | 02:01 |  |  | 298.15 |  | 1.2097 | HDB_Database_File5 | 712.8 | 590 | 2 | 1 | 1 | 1 | TRUE
Ca:S | Ca | Sucrose | 02:01 |  |  | 303.15 |  | 1.2051 | HDB_Database_File5 | 318.3 | 645 | 2 | 1 | 1 | 1 | TRUE
Ca:S | Ca | Sucrose | 02:01 |  |  | 308.15 |  | 1.2005 | HDB_Database_File5 | 141.1 | 702 | 2 | 1 | 1 | 1 | TRUE
Ca:S | Ca | Sucrose | 02:01 |  |  | 313.15 |  | 1.1954 | HDB_Database_File5 | 54.7 | 749 | 2 | 1 | 1 | 1 | TRUE
Ca:S | Ca | Sucrose | 02:01 |  |  | 318.15 |  | 1.1906 | HDB_Database_File5 | 46.2 | 1216 | 2 | 1 | 1 | 1 | TRUE
Ca:S | Ca | Sucrose | 02:01 |  |  | 323.15 |  | 1.1861 | HDB_Database_File5 | 39.8 | 2418 | 2 | 1 | 1 | 1 | TRUE
ChBr/EG + H₂O | ChBr | EG |  | H₂O | 0.021 | 293.15 |  | 1.02385 | Lin2024 | 1.16 | 22917 |  | 1 | 1 | 1 | TRUE
ChBr/EG + H₂O | ChBr | EG |  | H₂O | 0.021 | 298.15 |  | 1.02243 | Lin2024 | 1.03 | 25913 |  | 1 | 1 | 1 | TRUE
ChBr/EG + H₂O | ChBr | EG |  | H₂O | 0.021 | 303.15 |  | 1.0208 | Lin2024 | 0.93 | 28688 |  | 1 | 1 | 1 | TRUE
ChBr/EG + H₂O | ChBr | EG |  | H₂O | 0.021 | 308.15 |  | 1.01898 | Lin2024 | 0.84 | 31449 |  | 1 | 1 | 1 | TRUE
ChBr/EG + H₂O | ChBr | EG |  | H₂O | 0.021 | 313.15 |  | 1.01697 | Lin2024 | 0.76 | 34361 |  | 1 | 1 | 1 | TRUE
ChBr/EG + H₂O | ChBr | EG |  | H₂O | 0.021 | 318.15 |  | 1.0148 | Lin2024 | 0.7 | 37226 |  | 1 | 1 | 1 | TRUE
ChBr/EG + H₂O | ChBr | EG |  | H₂O | 0.021 | 323.15 |  | 1.0125 | Lin2024 | 0.65 | 40256 |  | 1 | 1 | 1 | TRUE
ChBr/EG + H₂O | ChBr | EG |  | H₂O | 0.037 | 293.15 |  | 1.04202 | Lin2024 | 1.32 | 33278 |  | 1 | 1 | 1 | TRUE
ChBr/EG + H₂O | ChBr | EG |  | H₂O | 0.037 | 298.15 |  | 1.0404 | Lin2024 | 1.17 | 37609 |  | 1 | 1 | 1 | TRUE
ChBr/EG + H₂O | ChBr | EG |  | H₂O | 0.037 | 303.15 |  | 1.03861 | Lin2024 | 1.04 | 41629 |  | 1 | 1 | 1 | TRUE
ChBr/EG + H₂O | ChBr | EG |  | H₂O | 0.037 | 308.15 |  | 1.03664 | Lin2024 | 0.94 | 45834 |  | 1 | 1 | 1 | TRUE
ChBr/EG + H₂O | ChBr | EG |  | H₂O | 0.037 | 313.15 |  | 1.03451 | Lin2024 | 0.85 | 50145 |  | 1 | 1 | 1 | TRUE
ChBr/EG + H₂O | ChBr | EG |  | H₂O | 0.037 | 318.15 |  | 1.0322 | Lin2024 | 0.78 | 54527 |  | 1 | 1 | 1 | TRUE
ChBr/EG + H₂O | ChBr | EG |  | H₂O | 0.037 | 323.15 |  | 1.02976 | Lin2024 | 0.72 | 59106 |  | 1 | 1 | 1 | TRUE
ChBr/EG + H₂O | ChBr | EG |  | H₂O | 0.064 | 293.15 |  | 1.06814 | Lin2024 | 1.59 | 42303 |  | 1 | 1 | 1 | TRUE
ChBr/EG + H₂O | ChBr | EG |  | H₂O | 0.064 | 298.15 |  | 1.06625 | Lin2024 | 1.4 | 48378 |  | 1 | 1 | 1 | TRUE
ChBr/EG + H₂O | ChBr | EG |  | H₂O | 0.064 | 303.15 |  | 1.06421 | Lin2024 | 1.25 | 53885 |  | 1 | 1 | 1 | TRUE
ChBr/EG + H₂O | ChBr | EG |  | H₂O | 0.064 | 308.15 |  | 1.06204 | Lin2024 | 1.13 | 59297 |  | 1 | 1 | 1 | TRUE
ChBr/EG + H₂O | ChBr | EG |  | H₂O | 0.064 | 313.15 |  | 1.05973 | Lin2024 | 1.02 | 64981 |  | 1 | 1 | 1 | TRUE
ChBr/EG + H₂O | ChBr | EG |  | H₂O | 0.064 | 318.15 |  | 1.05731 | Lin2024 | 0.93 | 70759 |  | 1 | 1 | 1 | TRUE
ChBr/EG + H₂O | ChBr | EG |  | H₂O | 0.064 | 323.15 |  | 1.05476 | Lin2024 | 0.85 | 76903 |  | 1 | 1 | 1 | TRUE
ChBr/EG + H₂O | ChBr | EG |  | H₂O | 0.081 | 293.15 |  | 1.08046 | Lin2024 | 1.84 | 44560 |  | 1 | 1 | 1 | TRUE
ChBr/EG + H₂O | ChBr | EG |  | H₂O | 0.081 | 298.15 |  | 1.07841 | Lin2024 | 1.62 | 50010 |  | 1 | 1 | 1 | TRUE
ChBr/EG + H₂O | ChBr | EG |  | H₂O | 0.081 | 303.15 |  | 1.07623 | Lin2024 | 1.44 | 55714 |  | 1 | 1 | 1 | TRUE
ChBr/EG + H₂O | ChBr | EG |  | H₂O | 0.081 | 308.15 |  | 1.07392 | Lin2024 | 1.3 | 62806 |  | 1 | 1 | 1 | TRUE
ChBr/EG + H₂O | ChBr | EG |  | H₂O | 0.081 | 313.15 |  | 1.07148 | Lin2024 | 1.17 | 67561 |  | 1 | 1 | 1 | TRUE
ChBr/EG + H₂O | ChBr | EG |  | H₂O | 0.081 | 318.15 |  | 1.0689 | Lin2024 | 1.06 | 74726 |  | 1 | 1 | 1 | TRUE
ChBr/EG + H₂O | ChBr | EG |  | H₂O | 0.081 | 323.15 |  | 1.06627 | Lin2024 | 0.97 | 81042 |  | 1 | 1 | 1 | TRUE
ChBr/EG + H₂O | ChBr | EG |  | H₂O | 0.128 | 293.15 |  | 1.11753 | Lin2024 | 2.38 | 48187 |  | 1 | 1 | 1 | TRUE
ChBr/EG + H₂O | ChBr | EG |  | H₂O | 0.128 | 298.15 |  | 1.11518 | Lin2024 | 2.09 | 55074 |  | 1 | 1 | 1 | TRUE
ChBr/EG + H₂O | ChBr | EG |  | H₂O | 0.128 | 303.15 |  | 1.11275 | Lin2024 | 1.85 | 61835 |  | 1 | 1 | 1 | TRUE
ChBr/EG + H₂O | ChBr | EG |  | H₂O | 0.128 | 308.15 |  | 1.11021 | Lin2024 | 1.66 | 68636 |  | 1 | 1 | 1 | TRUE
ChBr/EG + H₂O | ChBr | EG |  | H₂O | 0.128 | 313.15 |  | 1.10758 | Lin2024 | 1.49 | 75946 |  | 1 | 1 | 1 | TRUE
ChBr/EG + H₂O | ChBr | EG |  | H₂O | 0.128 | 318.15 |  | 1.10485 | Lin2024 | 1.35 | 83196 |  | 1 | 1 | 1 | TRUE
ChBr/EG + H₂O | ChBr | EG |  | H₂O | 0.128 | 323.15 |  | 1.1019 | Lin2024 | 1.23 | 90909 |  | 1 | 1 | 1 | TRUE
ChBr/EG + H₂O | ChBr | EG |  | H₂O | 0.24 | 293.15 |  | 1.17376 | Lin2024 | 4.54 | 38915 |  | 1 | 1 | 1 | TRUE
ChBr/EG + H₂O | ChBr | EG |  | H₂O | 0.24 | 298.15 |  | 1.17098 | Lin2024 | 3.94 | 44714 |  | 1 | 1 | 1 | TRUE
ChBr/EG + H₂O | ChBr | EG |  | H₂O | 0.24 | 303.15 |  | 1.16815 | Lin2024 | 3.45 | 50936 |  | 1 | 1 | 1 | TRUE
ChBr/EG + H₂O | ChBr | EG |  | H₂O | 0.24 | 308.15 |  | 1.16528 | Lin2024 | 3.04 | 57257 |  | 1 | 1 | 1 | TRUE
ChBr/EG + H₂O | ChBr | EG |  | H₂O | 0.24 | 313.15 |  | 1.16236 | Lin2024 | 2.7 | 63774 |  | 1 | 1 | 1 | TRUE
ChBr/EG + H₂O | ChBr | EG |  | H₂O | 0.24 | 318.15 |  | 1.1594 | Lin2024 | 2.41 | 70396 |  | 1 | 1 | 1 | TRUE
ChBr/EG + H₂O | ChBr | EG |  | H₂O | 0.24 | 323.15 |  | 1.1564 | Lin2024 | 2.17 | 77555 |  | 1 | 1 | 1 | TRUE
ChBr/EG + H₂O | ChBr | EG |  | H₂O | 0.415 | 293.15 |  | 1.21882 | Lin2024 | 9.84 | 22784 |  | 1 | 1 | 1 | TRUE
ChBr/EG + H₂O | ChBr | EG |  | H₂O | 0.415 | 298.15 |  | 1.21575 | Lin2024 | 8.37 | 26956 |  | 1 | 1 | 1 | TRUE
ChBr/EG + H₂O | ChBr | EG |  | H₂O | 0.415 | 303.15 |  | 1.21266 | Lin2024 | 7.13 | 31413 |  | 1 | 1 | 1 | TRUE
ChBr/EG + H₂O | ChBr | EG |  | H₂O | 0.415 | 308.15 |  | 1.20955 | Lin2024 | 6.16 | 36030 |  | 1 | 1 | 1 | TRUE
ChBr/EG + H₂O | ChBr | EG |  | H₂O | 0.415 | 313.15 |  | 1.20643 | Lin2024 | 5.36 | 40885 |  | 1 | 1 | 1 | TRUE
ChBr/EG + H₂O | ChBr | EG |  | H₂O | 0.415 | 318.15 |  | 1.20329 | Lin2024 | 4.7 | 46065 |  | 1 | 1 | 1 | TRUE
ChBr/EG + H₂O | ChBr | EG |  | H₂O | 0.415 | 323.15 |  | 1.20014 | Lin2024 | 4.19 | 51509 |  | 1 | 1 | 1 | TRUE
ChBr/EG + H₂O | ChBr | EG |  | H₂O | 0.602 | 293.15 |  | 1.24449 | Lin2024 | 17.75 | 13997 |  | 1 | 1 | 1 | TRUE
ChBr/EG + H₂O | ChBr | EG |  | H₂O | 0.602 | 298.15 |  | 1.24128 | Lin2024 | 14.8 | 17068 |  | 1 | 1 | 1 | TRUE
ChBr/EG + H₂O | ChBr | EG |  | H₂O | 0.602 | 303.15 |  | 1.23807 | Lin2024 | 12.45 | 20187 |  | 1 | 1 | 1 | TRUE
ChBr/EG + H₂O | ChBr | EG |  | H₂O | 0.602 | 308.15 |  | 1.23485 | Lin2024 | 10.57 | 23526 |  | 1 | 1 | 1 | TRUE
ChBr/EG + H₂O | ChBr | EG |  | H₂O | 0.602 | 313.15 |  | 1.23163 | Lin2024 | 9.05 | 27277 |  | 1 | 1 | 1 | TRUE
ChBr/EG + H₂O | ChBr | EG |  | H₂O | 0.602 | 318.15 |  | 1.22841 | Lin2024 | 7.85 | 31181 |  | 1 | 1 | 1 | TRUE
ChBr/EG + H₂O | ChBr | EG |  | H₂O | 0.602 | 323.15 |  | 1.22519 | Lin2024 | 6.83 | 37980 |  | 1 | 1 | 1 | TRUE
ChBr/Gly + H₂O | ChBr | Gly |  | H₂O | 0.021 | 293.15 |  | 1.03286 | Lin2024 | 1.24 | 20658 |  | 1 | 1 | 1 | TRUE
ChBr/Gly + H₂O | ChBr | Gly |  | H₂O | 0.021 | 298.15 |  | 1.03139 | Lin2024 | 1.1 | 23154 |  | 1 | 1 | 1 | TRUE
ChBr/Gly + H₂O | ChBr | Gly |  | H₂O | 0.021 | 303.15 |  | 1.02972 | Lin2024 | 0.99 | 25815 |  | 1 | 1 | 1 | TRUE
ChBr/Gly + H₂O | ChBr | Gly |  | H₂O | 0.021 | 308.15 |  | 1.02786 | Lin2024 | 0.89 | 28362 |  | 1 | 1 | 1 | TRUE
ChBr/Gly + H₂O | ChBr | Gly |  | H₂O | 0.021 | 313.15 |  | 1.02583 | Lin2024 | 0.81 | 30970 |  | 1 | 1 | 1 | TRUE
ChBr/Gly + H₂O | ChBr | Gly |  | H₂O | 0.021 | 318.15 |  | 1.02365 | Lin2024 | 0.74 | 33583 |  | 1 | 1 | 1 | TRUE
ChBr/Gly + H₂O | ChBr | Gly |  | H₂O | 0.021 | 323.15 |  | 1.02131 | Lin2024 | 0.68 | 36340 |  | 1 | 1 | 1 | TRUE
ChBr/Gly + H₂O | ChBr | Gly |  | H₂O | 0.042 | 293.15 |  | 1.06263 | Lin2024 | 1.55 | 29729 |  | 1 | 1 | 1 | TRUE
ChBr/Gly + H₂O | ChBr | Gly |  | H₂O | 0.042 | 298.15 |  | 1.06088 | Lin2024 | 1.37 | 33440 |  | 1 | 1 | 1 | TRUE
ChBr/Gly + H₂O | ChBr | Gly |  | H₂O | 0.042 | 303.15 |  | 1.05897 | Lin2024 | 1.22 | 37252 |  | 1 | 1 | 1 | TRUE
ChBr/Gly + H₂O | ChBr | Gly |  | H₂O | 0.042 | 308.15 |  | 1.0569 | Lin2024 | 1.1 | 41161 |  | 1 | 1 | 1 | TRUE
ChBr/Gly + H₂O | ChBr | Gly |  | H₂O | 0.042 | 313.15 |  | 1.05469 | Lin2024 | 1 | 45155 |  | 1 | 1 | 1 | TRUE
ChBr/Gly + H₂O | ChBr | Gly |  | H₂O | 0.042 | 318.15 |  | 1.05234 | Lin2024 | 0.9 | 49150 |  | 1 | 1 | 1 | TRUE
ChBr/Gly + H₂O | ChBr | Gly |  | H₂O | 0.042 | 323.15 |  | 1.04985 | Lin2024 | 0.82 | 53244 |  | 1 | 1 | 1 | TRUE
ChBr/Gly + H₂O | ChBr | Gly |  | H₂O | 0.059 | 293.15 |  | 1.08343 | Lin2024 | 1.83 | 33645 |  | 1 | 1 | 1 | TRUE
ChBr/Gly + H₂O | ChBr | Gly |  | H₂O | 0.059 | 298.15 |  | 1.08158 | Lin2024 | 1.61 | 37921 |  | 1 | 1 | 1 | TRUE
ChBr/Gly + H₂O | ChBr | Gly |  | H₂O | 0.059 | 303.15 |  | 1.0795 | Lin2024 | 1.43 | 42173 |  | 1 | 1 | 1 | TRUE
ChBr/Gly + H₂O | ChBr | Gly |  | H₂O | 0.059 | 308.15 |  | 1.0773 | Lin2024 | 1.28 | 46652 |  | 1 | 1 | 1 | TRUE
ChBr/Gly + H₂O | ChBr | Gly |  | H₂O | 0.059 | 313.15 |  | 1.07498 | Lin2024 | 1.15 | 51150 |  | 1 | 1 | 1 | TRUE
ChBr/Gly + H₂O | ChBr | Gly |  | H₂O | 0.059 | 318.15 |  | 1.07253 | Lin2024 | 1.05 | 55915 |  | 1 | 1 | 1 | TRUE
ChBr/Gly + H₂O | ChBr | Gly |  | H₂O | 0.059 | 323.15 |  | 1.06998 | Lin2024 | 0.95 | 60807 |  | 1 | 1 | 1 | TRUE
ChBr/Gly + H₂O | ChBr | Gly |  | H₂O | 0.083 | 293.15 |  | 1.10876 | Lin2024 | 2.32 | 34775 |  | 1 | 1 | 1 | TRUE
ChBr/Gly + H₂O | ChBr | Gly |  | H₂O | 0.083 | 298.15 |  | 1.10662 | Lin2024 | 2.02 | 39560 |  | 1 | 1 | 1 | TRUE
ChBr/Gly + H₂O | ChBr | Gly |  | H₂O | 0.083 | 303.15 |  | 1.10436 | Lin2024 | 1.79 | 44425 |  | 1 | 1 | 1 | TRUE
ChBr/Gly + H₂O | ChBr | Gly |  | H₂O | 0.083 | 308.15 |  | 1.10199 | Lin2024 | 1.59 | 49423 |  | 1 | 1 | 1 | TRUE
ChBr/Gly + H₂O | ChBr | Gly |  | H₂O | 0.083 | 313.15 |  | 1.09952 | Lin2024 | 1.43 | 54419 |  | 1 | 1 | 1 | TRUE
ChBr/Gly + H₂O | ChBr | Gly |  | H₂O | 0.083 | 318.15 |  | 1.09693 | Lin2024 | 1.29 | 59297 |  | 1 | 1 | 1 | TRUE
ChBr/Gly + H₂O | ChBr | Gly |  | H₂O | 0.083 | 323.15 |  | 1.09423 | Lin2024 | 1.17 | 64599 |  | 1 | 1 | 1 | TRUE
ChBr/Gly + H₂O | ChBr | Gly |  | H₂O | 0.122 | 293.15 |  | 1.14367 | Lin2024 | 3.34 | 32587 |  | 1 | 1 | 1 | TRUE
ChBr/Gly + H₂O | ChBr | Gly |  | H₂O | 0.122 | 298.15 |  | 1.14126 | Lin2024 | 2.9 | 37442 |  | 1 | 1 | 1 | TRUE
ChBr/Gly + H₂O | ChBr | Gly |  | H₂O | 0.122 | 303.15 |  | 1.13878 | Lin2024 | 2.54 | 42466 |  | 1 | 1 | 1 | TRUE
ChBr/Gly + H₂O | ChBr | Gly |  | H₂O | 0.122 | 308.15 |  | 1.13622 | Lin2024 | 2.24 | 47561 |  | 1 | 1 | 1 | TRUE
ChBr/Gly + H₂O | ChBr | Gly |  | H₂O | 0.122 | 313.15 |  | 1.13357 | Lin2024 | 1.99 | 53001 |  | 1 | 1 | 1 | TRUE
ChBr/Gly + H₂O | ChBr | Gly |  | H₂O | 0.122 | 318.15 |  | 1.13085 | Lin2024 | 1.78 | 58476 |  | 1 | 1 | 1 | TRUE
ChBr/Gly + H₂O | ChBr | Gly |  | H₂O | 0.122 | 323.15 |  | 1.12806 | Lin2024 | 1.6 | 64071 |  | 1 | 1 | 1 | TRUE
ChBr/Gly + H₂O | ChBr | Gly |  | H₂O | 0.248 | 293.15 |  | 1.21483 | Lin2024 | 9.49 | 19013 |  | 1 | 1 | 1 | TRUE
ChBr/Gly + H₂O | ChBr | Gly |  | H₂O | 0.248 | 298.15 |  | 1.21201 | Lin2024 | 7.96 | 22541 |  | 1 | 1 | 1 | TRUE
ChBr/Gly + H₂O | ChBr | Gly |  | H₂O | 0.248 | 303.15 |  | 1.20916 | Lin2024 | 6.72 | 26247 |  | 1 | 1 | 1 | TRUE
ChBr/Gly + H₂O | ChBr | Gly |  | H₂O | 0.248 | 308.15 |  | 1.20627 | Lin2024 | 5.73 | 30286 |  | 1 | 1 | 1 | TRUE
ChBr/Gly + H₂O | ChBr | Gly |  | H₂O | 0.248 | 313.15 |  | 1.20334 | Lin2024 | 4.94 | 34469 |  | 1 | 1 | 1 | TRUE
ChBr/Gly + H₂O | ChBr | Gly |  | H₂O | 0.248 | 318.15 |  | 1.20038 | Lin2024 | 4.3 | 38998 |  | 1 | 1 | 1 | TRUE
ChBr/Gly + H₂O | ChBr | Gly |  | H₂O | 0.248 | 323.15 |  | 1.19737 | Lin2024 | 3.79 | 43822 |  | 1 | 1 | 1 | TRUE
ChBr/Gly + H₂O | ChBr | Gly |  | H₂O | 0.413 | 293.15 |  | 1.26432 | Lin2024 | 29.34 | 7992 |  | 1 | 1 | 1 | TRUE
ChBr/Gly + H₂O | ChBr | Gly |  | H₂O | 0.413 | 298.15 |  | 1.26133 | Lin2024 | 23.35 | 10021 |  | 1 | 1 | 1 | TRUE
ChBr/Gly + H₂O | ChBr | Gly |  | H₂O | 0.413 | 303.15 |  | 1.2583 | Lin2024 | 18.86 | 12309 |  | 1 | 1 | 1 | TRUE
ChBr/Gly + H₂O | ChBr | Gly |  | H₂O | 0.413 | 308.15 |  | 1.25526 | Lin2024 | 15.47 | 14925 |  | 1 | 1 | 1 | TRUE
ChBr/Gly + H₂O | ChBr | Gly |  | H₂O | 0.413 | 313.15 |  | 1.25221 | Lin2024 | 12.86 | 17749 |  | 1 | 1 | 1 | TRUE
ChBr/Gly + H₂O | ChBr | Gly |  | H₂O | 0.413 | 318.15 |  | 1.24914 | Lin2024 | 10.8 | 20932 |  | 1 | 1 | 1 | TRUE
ChBr/Gly + H₂O | ChBr | Gly |  | H₂O | 0.413 | 323.15 |  | 1.24605 | Lin2024 | 9.18 | 24230 |  | 1 | 1 | 1 | TRUE
ChBr/Gly + H₂O | ChBr | Gly |  | H₂O | 0.58 | 293.15 |  | 1.29227 | Lin2024 | 73.88 | 3616 |  | 1 | 1 | 1 | TRUE
ChBr/Gly + H₂O | ChBr | Gly |  | H₂O | 0.58 | 298.15 |  | 1.28918 | Lin2024 | 56.74 | 4784 |  | 1 | 1 | 1 | TRUE
ChBr/Gly + H₂O | ChBr | Gly |  | H₂O | 0.58 | 303.15 |  | 1.2861 | Lin2024 | 43.74 | 6162 |  | 1 | 1 | 1 | TRUE
ChBr/Gly + H₂O | ChBr | Gly |  | H₂O | 0.58 | 308.15 |  | 1.283 | Lin2024 | 35.02 | 7773 |  | 1 | 1 | 1 | TRUE
ChBr/Gly + H₂O | ChBr | Gly |  | H₂O | 0.58 | 313.15 |  | 1.2799 | Lin2024 | 27.82 | 9601 |  | 1 | 1 | 1 | TRUE
ChBr/Gly + H₂O | ChBr | Gly |  | H₂O | 0.58 | 318.15 |  | 1.27679 | Lin2024 | 22.78 | 11655 |  | 1 | 1 | 1 | TRUE
ChBr/Gly + H₂O | ChBr | Gly |  | H₂O | 0.58 | 323.15 |  | 1.27367 | Lin2024 | 18.9 | 13937 |  | 1 | 1 | 1 | TRUE
ChBr/Gly + H₂O | ChBr | Gly |  | H₂O | 0.801 | 293.15 |  | 1.31535 | Lin2024 | 212.12 | 1446 |  | 1 | 1 | 1 | TRUE
ChBr/Gly + H₂O | ChBr | Gly |  | H₂O | 0.801 | 298.15 |  | 1.31219 | Lin2024 | 154.17 | 1999 |  | 1 | 1 | 1 | TRUE
ChBr/Gly + H₂O | ChBr | Gly |  | H₂O | 0.801 | 303.15 |  | 1.30901 | Lin2024 | 115.22 | 2716 |  | 1 | 1 | 1 | TRUE
ChBr/Gly + H₂O | ChBr | Gly |  | H₂O | 0.801 | 308.15 |  | 1.30587 | Lin2024 | 87.93 | 3565 |  | 1 | 1 | 1 | TRUE
ChBr/Gly + H₂O | ChBr | Gly |  | H₂O | 0.801 | 313.15 |  | 1.30272 | Lin2024 | 67.54 | 4613 |  | 1 | 1 | 1 | TRUE
ChBr/Gly + H₂O | ChBr | Gly |  | H₂O | 0.801 | 318.15 |  | 1.2996 | Lin2024 | 52.88 | 5794 |  | 1 | 1 | 1 | TRUE
ChBr/Gly + H₂O | ChBr | Gly |  | H₂O | 0.801 | 323.15 |  | 1.29646 | Lin2024 | 43.19 | 7143 |  | 1 | 1 | 1 | TRUE
ChBr/Gly + H₂O | ChBr | Gly |  | H₂O | 1 | 293.15 |  | 1.3284 | Lin2024 | 459.1 | 690 |  | 1 | 1 | 1 | TRUE
ChBr/Gly + H₂O | ChBr | Gly |  | H₂O | 1 | 298.15 |  | 1.32519 | Lin2024 | 324.47 | 1014 |  | 1 | 1 | 1 | TRUE
ChBr/Gly + H₂O | ChBr | Gly |  | H₂O | 1 | 303.15 |  | 1.322 | Lin2024 | 236.69 | 1421 |  | 1 | 1 | 1 | TRUE
ChBr/Gly + H₂O | ChBr | Gly |  | H₂O | 1 | 308.15 |  | 1.31885 | Lin2024 | 175.36 | 1934 |  | 1 | 1 | 1 | TRUE
ChBr/Gly + H₂O | ChBr | Gly |  | H₂O | 1 | 313.15 |  | 1.31566 | Lin2024 | 131.24 | 2598 |  | 1 | 1 | 1 | TRUE
ChBr/Gly + H₂O | ChBr | Gly |  | H₂O | 1 | 318.15 |  | 1.31253 | Lin2024 | 100.99 | 3358 |  | 1 | 1 | 1 | TRUE
ChBr/Gly + H₂O | ChBr | Gly |  | H₂O | 1 | 323.15 |  | 1.30938 | Lin2024 | 78.4 | 4237 |  | 1 | 1 | 1 | TRUE
ChCl/Ethylene Glycol | ChCl | Ethylene Glycol | 1:2 |  |  | 298.15 |  | 1.116 | Yeow2024_Table2_File4 | 44.3 | 7000 | 0.5 | 1 | 1 | 1 | TRUE
ChCl/Ethylene Glycol | ChCl | Ethylene Glycol | 1:2 |  |  | 323.15 |  | 1.102 | Yeow2024_Table2_File4 | 19.6 | 12000 | 0.5 | 1 | 1 | 1 | TRUE
ChCl/Ethylene Glycol | ChCl | Ethylene Glycol | 1:2 |  |  | 353.15 |  | 1.085 | Yeow2024_Table2_File4 | 13.4 | 17500 | 0.5 | 1 | 1 | 1 | TRUE
ChCl/Glycerol | ChCl | Glycerol | 1:2 |  |  | 298.15 |  | 1.191 | Yeow2024_Table2_File4 | 354 | 1000 | 0.5 | 1 | 1 | 1 | TRUE
ChCl/Glycerol | ChCl | Glycerol | 1:2 |  |  | 323.15 |  | 1.178 | Yeow2024_Table2_File4 | 91 | 2500 | 0.5 | 1 | 1 | 1 | TRUE
ChCl/Glycerol | ChCl | Glycerol | 1:2 |  |  | 353.15 |  | 1.161 | Yeow2024_Table2_File4 | 29 | 4800 | 0.5 | 1 | 1 | 1 | TRUE
ChCl/Methyldiethanolamine | ChCl | Methyldiethanolamine | 1:8 |  |  | 298.15 |  | 1.05296 | Yeow2024_Table2_File4 | 139.8 | 280 | 0.125 | 1 | 1 | 1 | TRUE
ChCl/Methyldiethanolamine | ChCl | Methyldiethanolamine | 1:8 |  |  | 323.15 |  | 1.03195 | Yeow2024_Table2_File4 | 46.55 | 1273 | 0.125 | 1 | 1 | 1 | TRUE
ChCl/Tetraethylene Glycol | ChCl | Tetraethylene Glycol | 1:4 |  |  | 298.15 |  | 1.126 | Yeow2024_Table2_File4 | 66.3 | 900 | 0.25 | 1 | 1 | 1 | TRUE
ChCl/Tetraethylene Glycol | ChCl | Tetraethylene Glycol | 1:4 |  |  | 323.15 |  | 1.108 | Yeow2024_Table2_File4 | 26.3 | 2050 | 0.25 | 1 | 1 | 1 | TRUE
ChCl/Tetraethylene Glycol | ChCl | Tetraethylene Glycol | 1:4 |  |  | 353.15 |  | 1.087 | Yeow2024_Table2_File4 | 6.9 | 2900 | 0.25 | 1 | 1 | 1 | TRUE
ChCl/Triethanolamine | ChCl | Triethanolamine | 2:1 |  |  | 298.15 |  | 1.35 | Yeow2024_Table2_File4 | 840.24 | 630 | 2 | 1 | 1 | 1 | TRUE
ChCl/Triethanolamine | ChCl | Triethanolamine | 2:1 |  |  | 323.15 |  | 1.32 | Yeow2024_Table2_File4 | 240.63 | 1900 | 2 | 1 | 1 | 1 | TRUE
ChCl/Triethanolamine | ChCl | Triethanolamine | 2:1 |  |  | 353.15 |  | 1.26 | Yeow2024_Table2_File4 | 57.2 | 4713 | 2 | 1 | 1 | 1 | TRUE
ChCl/Trifluoroacetamide | ChCl | Trifluoroacetamide | 2:1 |  |  | 298.15 |  | 1.19 | Yeow2024_Table2_File4 | 76.92 | 2529 | 2 | 1 | 1 | 1 | TRUE
ChCl/Trifluoroacetamide | ChCl | Trifluoroacetamide | 2:1 |  |  | 323.15 |  | 1.15 | Yeow2024_Table2_File4 | 25.64 | 7000 | 2 | 1 | 1 | 1 | TRUE
ChCl/Zinc Nitrate Hexahydrate | ChCl | Zinc Nitrate Hexahydrate | 1:1 |  |  | 298.15 |  | 1.48 | Yeow2024_Table2_File4 | 106.51 | 9492 | 1 | 1 | 1 | 1 | TRUE
ChCl/Zinc Nitrate Hexahydrate | ChCl | Zinc Nitrate Hexahydrate | 1:1 |  |  | 323.15 |  | 1.44 | Yeow2024_Table2_File4 | 45.36 | 18300 | 1 | 1 | 1 | 1 | TRUE
ChCl/Zinc Nitrate Hexahydrate | ChCl | Zinc Nitrate Hexahydrate | 1:1 |  |  | 353.15 |  | 1.38 | Yeow2024_Table2_File4 | 19.72 | 29419 | 1 | 1 | 1 | 1 | TRUE
ChI/EG + H₂O | ChI | EG |  | H₂O | 0.015 | 293.15 |  | 1.02694 | Lin2024 | 1.11 | 17190 |  | 1 | 1 | 1 | TRUE
ChI/EG + H₂O | ChI | EG |  | H₂O | 0.015 | 298.15 |  | 1.02553 | Lin2024 | 0.98 | 19228 |  | 1 | 1 | 1 | TRUE
ChI/EG + H₂O | ChI | EG |  | H₂O | 0.015 | 303.15 |  | 1.02392 | Lin2024 | 0.88 | 21184 |  | 1 | 1 | 1 | TRUE
ChI/EG + H₂O | ChI | EG |  | H₂O | 0.015 | 308.15 |  | 1.0221 | Lin2024 | 0.8 | 23323 |  | 1 | 1 | 1 | TRUE
ChI/EG + H₂O | ChI | EG |  | H₂O | 0.015 | 313.15 |  | 1.01971 | Lin2024 | 0.73 | 25522 |  | 1 | 1 | 1 | TRUE
ChI/EG + H₂O | ChI | EG |  | H₂O | 0.015 | 318.15 |  | 1.0172 | Lin2024 | 0.67 | 27721 |  | 1 | 1 | 1 | TRUE
ChI/EG + H₂O | ChI | EG |  | H₂O | 0.015 | 323.15 |  | 1.01454 | Lin2024 | 0.62 | 29987 |  | 1 | 1 | 1 | TRUE
ChI/EG + H₂O | ChI | EG |  | H₂O | 0.021 | 293.15 |  | 1.0369 | Lin2024 | 1.16 | 21597 |  | 1 | 1 | 1 | TRUE
ChI/EG + H₂O | ChI | EG |  | H₂O | 0.021 | 298.15 |  | 1.03541 | Lin2024 | 1.02 | 24171 |  | 1 | 1 | 1 | TRUE
ChI/EG + H₂O | ChI | EG |  | H₂O | 0.021 | 303.15 |  | 1.0337 | Lin2024 | 0.92 | 26803 |  | 1 | 1 | 1 | TRUE
ChI/EG + H₂O | ChI | EG |  | H₂O | 0.021 | 308.15 |  | 1.03161 | Lin2024 | 0.83 | 29514 |  | 1 | 1 | 1 | TRUE
ChI/EG + H₂O | ChI | EG |  | H₂O | 0.021 | 313.15 |  | 1.02906 | Lin2024 | 0.76 | 32267 |  | 1 | 1 | 1 | TRUE
ChI/EG + H₂O | ChI | EG |  | H₂O | 0.021 | 318.15 |  | 1.02651 | Lin2024 | 0.7 | 35063 |  | 1 | 1 | 1 | TRUE
ChI/EG + H₂O | ChI | EG |  | H₂O | 0.021 | 323.15 |  | 1.02231 | Lin2024 | 0.65 | 37889 |  | 1 | 1 | 1 | TRUE
ChI/EG + H₂O | ChI | EG |  | H₂O | 0.041 | 293.15 |  | 1.06763 | Lin2024 | 1.31 | 32267 |  | 1 | 1 | 1 | TRUE
ChI/EG + H₂O | ChI | EG |  | H₂O | 0.041 | 298.15 |  | 1.06587 | Lin2024 | 1.16 | 36278 |  | 1 | 1 | 1 | TRUE
ChI/EG + H₂O | ChI | EG |  | H₂O | 0.041 | 303.15 |  | 1.06392 | Lin2024 | 1.03 | 40301 |  | 1 | 1 | 1 | TRUE
ChI/EG + H₂O | ChI | EG |  | H₂O | 0.041 | 308.15 |  | 1.06182 | Lin2024 | 0.93 | 44454 |  | 1 | 1 | 1 | TRUE
ChI/EG + H₂O | ChI | EG |  | H₂O | 0.041 | 313.15 |  | 1.05956 | Lin2024 | 0.85 | 48611 |  | 1 | 1 | 1 | TRUE
ChI/EG + H₂O | ChI | EG |  | H₂O | 0.041 | 318.15 |  | 1.05717 | Lin2024 | 0.78 | 53261 |  | 1 | 1 | 1 | TRUE
ChI/EG + H₂O | ChI | EG |  | H₂O | 0.041 | 323.15 |  | 1.05463 | Lin2024 | 0.71 | 57810 |  | 1 | 1 | 1 | TRUE
ChI/EG + H₂O | ChI | EG |  | H₂O | 0.06 | 293.15 |  | 1.09452 | Lin2024 | 1.47 | 38110 |  | 1 | 1 | 1 | TRUE
ChI/EG + H₂O | ChI | EG |  | H₂O | 0.06 | 298.15 |  | 1.09252 | Lin2024 | 1.3 | 43041 |  | 1 | 1 | 1 | TRUE
ChI/EG + H₂O | ChI | EG |  | H₂O | 0.06 | 303.15 |  | 1.09038 | Lin2024 | 1.16 | 48016 |  | 1 | 1 | 1 | TRUE
ChI/EG + H₂O | ChI | EG |  | H₂O | 0.06 | 308.15 |  | 1.08809 | Lin2024 | 1.06 | 53081 |  | 1 | 1 | 1 | TRUE
ChI/EG + H₂O | ChI | EG |  | H₂O | 0.06 | 313.15 |  | 1.08566 | Lin2024 | 0.96 | 58369 |  | 1 | 1 | 1 | TRUE
ChI/EG + H₂O | ChI | EG |  | H₂O | 0.06 | 318.15 |  | 1.08311 | Lin2024 | 0.87 | 63671 |  | 1 | 1 | 1 | TRUE
ChI/EG + H₂O | ChI | EG |  | H₂O | 0.06 | 323.15 |  | 1.08044 | Lin2024 | 0.8 | 69168 |  | 1 | 1 | 1 | TRUE
ChI/EG + H₂O | ChI | EG |  | H₂O | 0.081 | 293.15 |  | 1.12256 | Lin2024 | 1.65 | 42344 |  | 1 | 1 | 1 | TRUE
ChI/EG + H₂O | ChI | EG |  | H₂O | 0.081 | 298.15 |  | 1.12034 | Lin2024 | 1.46 | 48252 |  | 1 | 1 | 1 | TRUE
ChI/EG + H₂O | ChI | EG |  | H₂O | 0.081 | 303.15 |  | 1.11799 | Lin2024 | 1.3 | 53771 |  | 1 | 1 | 1 | TRUE
ChI/EG + H₂O | ChI | EG |  | H₂O | 0.081 | 308.15 |  | 1.11553 | Lin2024 | 1.18 | 59610 |  | 1 | 1 | 1 | TRUE
ChI/EG + H₂O | ChI | EG |  | H₂O | 0.081 | 313.15 |  | 1.11295 | Lin2024 | 1.06 | 65586 |  | 1 | 1 | 1 | TRUE
ChI/EG + H₂O | ChI | EG |  | H₂O | 0.081 | 318.15 |  | 1.11026 | Lin2024 | 0.97 | 71761 |  | 1 | 1 | 1 | TRUE
ChI/EG + H₂O | ChI | EG |  | H₂O | 0.081 | 323.15 |  | 1.10746 | Lin2024 | 0.89 | 77960 |  | 1 | 1 | 1 | TRUE
ChI/EG + H₂O | ChI | EG |  | H₂O | 0.128 | 293.15 |  | 1.17077 | Lin2024 | 2.23 | 44080 |  | 1 | 1 | 1 | TRUE
ChI/EG + H₂O | ChI | EG |  | H₂O | 0.128 | 298.15 |  | 1.16817 | Lin2024 | 1.97 | 50164 |  | 1 | 1 | 1 | TRUE
ChI/EG + H₂O | ChI | EG |  | H₂O | 0.128 | 303.15 |  | 1.16548 | Lin2024 | 1.75 | 56439 |  | 1 | 1 | 1 | TRUE
ChI/EG + H₂O | ChI | EG |  | H₂O | 0.128 | 308.15 |  | 1.16271 | Lin2024 | 1.57 | 62805 |  | 1 | 1 | 1 | TRUE
ChI/EG + H₂O | ChI | EG |  | H₂O | 0.128 | 313.15 |  | 1.15984 | Lin2024 | 1.41 | 69433 |  | 1 | 1 | 1 | TRUE
ChI/EG + H₂O | ChI | EG |  | H₂O | 0.128 | 318.15 |  | 1.15688 | Lin2024 | 1.28 | 76219 |  | 1 | 1 | 1 | TRUE
ChI/EG + H₂O | ChI | EG |  | H₂O | 0.128 | 323.15 |  | 1.15384 | Lin2024 | 1.16 | 83251 |  | 1 | 1 | 1 | TRUE
ChI/EG + H₂O | ChI | EG |  | H₂O | 0.254 | 293.15 |  | 1.25633 | Lin2024 | 4.2 | 34267 |  | 1 | 1 | 1 | TRUE
ChI/EG + H₂O | ChI | EG |  | H₂O | 0.254 | 298.15 |  | 1.25319 | Lin2024 | 3.65 | 39710 |  | 1 | 1 | 1 | TRUE
ChI/EG + H₂O | ChI | EG |  | H₂O | 0.254 | 303.15 |  | 1.24999 | Lin2024 | 3.18 | 45327 |  | 1 | 1 | 1 | TRUE
ChI/EG + H₂O | ChI | EG |  | H₂O | 0.254 | 308.15 |  | 1.24672 | Lin2024 | 2.81 | 51345 |  | 1 | 1 | 1 | TRUE
ChI/EG + H₂O | ChI | EG |  | H₂O | 0.254 | 313.15 |  | 1.24336 | Lin2024 | 2.53 | 57768 |  | 1 | 1 | 1 | TRUE
ChI/EG + H₂O | ChI | EG |  | H₂O | 0.254 | 318.15 |  | 1.24006 | Lin2024 | 2.25 | 64087 |  | 1 | 1 | 1 | TRUE
ChI/EG + H₂O | ChI | EG |  | H₂O | 0.254 | 323.15 |  | 1.23667 | Lin2024 | 2.02 | 71240 |  | 1 | 1 | 1 | TRUE
ChI/EG + H₂O | ChI | EG |  | H₂O | 0.399 | 293.15 |  | 1.31433 | Lin2024 | 7.06 | 22935 |  | 1 | 1 | 1 | TRUE
ChI/EG + H₂O | ChI | EG |  | H₂O | 0.399 | 298.15 |  | 1.31092 | Lin2024 | 6.01 | 27083 |  | 1 | 1 | 1 | TRUE
ChI/EG + H₂O | ChI | EG |  | H₂O | 0.399 | 303.15 |  | 1.30748 | Lin2024 | 5.17 | 31503 |  | 1 | 1 | 1 | TRUE
ChI/EG + H₂O | ChI | EG |  | H₂O | 0.399 | 308.15 |  | 1.30403 | Lin2024 | 4.49 | 36228 |  | 1 | 1 | 1 | TRUE
ChI/EG + H₂O | ChI | EG |  | H₂O | 0.399 | 313.15 |  | 1.30057 | Lin2024 | 3.93 | 41210 |  | 1 | 1 | 1 | TRUE
ChI/EG + H₂O | ChI | EG |  | H₂O | 0.399 | 318.15 |  | 1.29707 | Lin2024 | 3.55 | 46481 |  | 1 | 1 | 1 | TRUE
ChI/EG + H₂O | ChI | EG |  | H₂O | 0.399 | 323.15 |  | 1.29356 | Lin2024 | 3.16 | 52025 |  | 1 | 1 | 1 | TRUE
ChI/Gly + H₂O | ChI | Gly |  | H₂O | 0.018 | 293.15 |  | 1.03686 | Lin2024 | 1.19 | 17454 |  | 1 | 1 | 1 | TRUE
ChI/Gly + H₂O | ChI | Gly |  | H₂O | 0.018 | 298.15 |  | 1.03539 | Lin2024 | 1.05 | 19548 |  | 1 | 1 | 1 | TRUE
ChI/Gly + H₂O | ChI | Gly |  | H₂O | 0.018 | 303.15 |  | 1.03371 | Lin2024 | 0.93 | 21699 |  | 1 | 1 | 1 | TRUE
ChI/Gly + H₂O | ChI | Gly |  | H₂O | 0.018 | 308.15 |  | 1.03182 | Lin2024 | 0.84 | 23927 |  | 1 | 1 | 1 | TRUE
ChI/Gly + H₂O | ChI | Gly |  | H₂O | 0.018 | 313.15 |  | 1.02974 | Lin2024 | 0.76 | 26221 |  | 1 | 1 | 1 | TRUE
ChI/Gly + H₂O | ChI | Gly |  | H₂O | 0.018 | 318.15 |  | 1.0272 | Lin2024 | 0.7 | 28568 |  | 1 | 1 | 1 | TRUE
ChI/Gly + H₂O | ChI | Gly |  | H₂O | 0.018 | 323.15 |  | 1.02455 | Lin2024 | 0.66 | 30957 |  | 1 | 1 | 1 | TRUE
ChI/Gly + H₂O | ChI | Gly |  | H₂O | 0.037 | 293.15 |  | 1.07632 | Lin2024 | 1.45 | 26540 |  | 1 | 1 | 1 | TRUE
ChI/Gly + H₂O | ChI | Gly |  | H₂O | 0.037 | 298.15 |  | 1.07453 | Lin2024 | 1.28 | 30229 |  | 1 | 1 | 1 | TRUE
ChI/Gly + H₂O | ChI | Gly |  | H₂O | 0.037 | 303.15 |  | 1.07256 | Lin2024 | 1.14 | 33679 |  | 1 | 1 | 1 | TRUE
ChI/Gly + H₂O | ChI | Gly |  | H₂O | 0.037 | 308.15 |  | 1.07043 | Lin2024 | 1.03 | 37277 |  | 1 | 1 | 1 | TRUE
ChI/Gly + H₂O | ChI | Gly |  | H₂O | 0.037 | 313.15 |  | 1.06811 | Lin2024 | 0.94 | 40995 |  | 1 | 1 | 1 | TRUE
ChI/Gly + H₂O | ChI | Gly |  | H₂O | 0.037 | 318.15 |  | 1.06556 | Lin2024 | 0.86 | 44784 |  | 1 | 1 | 1 | TRUE
ChI/Gly + H₂O | ChI | Gly |  | H₂O | 0.037 | 323.15 |  | 1.06234 | Lin2024 | 0.77 | 48671 |  | 1 | 1 | 1 | TRUE
ChI/Gly + H₂O | ChI | Gly |  | H₂O | 0.058 | 293.15 |  | 1.11008 | Lin2024 | 1.69 | 30511 |  | 1 | 1 | 1 | TRUE
ChI/Gly + H₂O | ChI | Gly |  | H₂O | 0.058 | 298.15 |  | 1.10803 | Lin2024 | 1.49 | 34768 |  | 1 | 1 | 1 | TRUE
ChI/Gly + H₂O | ChI | Gly |  | H₂O | 0.058 | 303.15 |  | 1.10582 | Lin2024 | 1.32 | 38864 |  | 1 | 1 | 1 | TRUE
ChI/Gly + H₂O | ChI | Gly |  | H₂O | 0.058 | 308.15 |  | 1.10349 | Lin2024 | 1.18 | 43230 |  | 1 | 1 | 1 | TRUE
ChI/Gly + H₂O | ChI | Gly |  | H₂O | 0.058 | 313.15 |  | 1.10102 | Lin2024 | 1.06 | 47637 |  | 1 | 1 | 1 | TRUE
ChI/Gly + H₂O | ChI | Gly |  | H₂O | 0.058 | 318.15 |  | 1.09843 | Lin2024 | 0.96 | 52268 |  | 1 | 1 | 1 | TRUE
ChI/Gly + H₂O | ChI | Gly |  | H₂O | 0.058 | 323.15 |  | 1.09584 | Lin2024 | 0.88 | 57095 |  | 1 | 1 | 1 | TRUE
ChI/Gly + H₂O | ChI | Gly |  | H₂O | 0.078 | 293.15 |  | 1.14123 | Lin2024 | 2.05 | 32311 |  | 1 | 1 | 1 | TRUE
ChI/Gly + H₂O | ChI | Gly |  | H₂O | 0.078 | 298.15 |  | 1.13895 | Lin2024 | 1.8 | 36771 |  | 1 | 1 | 1 | TRUE
ChI/Gly + H₂O | ChI | Gly |  | H₂O | 0.078 | 303.15 |  | 1.13655 | Lin2024 | 1.59 | 41319 |  | 1 | 1 | 1 | TRUE
ChI/Gly + H₂O | ChI | Gly |  | H₂O | 0.078 | 308.15 |  | 1.13404 | Lin2024 | 1.42 | 46072 |  | 1 | 1 | 1 | TRUE
ChI/Gly + H₂O | ChI | Gly |  | H₂O | 0.078 | 313.15 |  | 1.13142 | Lin2024 | 1.28 | 50978 |  | 1 | 1 | 1 | TRUE
ChI/Gly + H₂O | ChI | Gly |  | H₂O | 0.078 | 318.15 |  | 1.12869 | Lin2024 | 1.16 | 56076 |  | 1 | 1 | 1 | TRUE
ChI/Gly + H₂O | ChI | Gly |  | H₂O | 0.078 | 323.15 |  | 1.12584 | Lin2024 | 1.05 | 61237 |  | 1 | 1 | 1 | TRUE
ChI/Gly + H₂O | ChI | Gly |  | H₂O | 0.128 | 293.15 |  | 1.19838 | Lin2024 | 3.14 | 29575 |  | 1 | 1 | 1 | TRUE
ChI/Gly + H₂O | ChI | Gly |  | H₂O | 0.128 | 298.15 |  | 1.19572 | Lin2024 | 2.71 | 34044 |  | 1 | 1 | 1 | TRUE
ChI/Gly + H₂O | ChI | Gly |  | H₂O | 0.128 | 303.15 |  | 1.19299 | Lin2024 | 2.36 | 38692 |  | 1 | 1 | 1 | TRUE
ChI/Gly + H₂O | ChI | Gly |  | H₂O | 0.128 | 308.15 |  | 1.19017 | Lin2024 | 2.09 | 43614 |  | 1 | 1 | 1 | TRUE
ChI/Gly + H₂O | ChI | Gly |  | H₂O | 0.128 | 313.15 |  | 1.18728 | Lin2024 | 1.86 | 48761 |  | 1 | 1 | 1 | TRUE
ChI/Gly + H₂O | ChI | Gly |  | H₂O | 0.128 | 318.15 |  | 1.18432 | Lin2024 | 1.67 | 54105 |  | 1 | 1 | 1 | TRUE
ChI/Gly + H₂O | ChI | Gly |  | H₂O | 0.128 | 323.15 |  | 1.18128 | Lin2024 | 1.5 | 59655 |  | 1 | 1 | 1 | TRUE
ChI/Gly + H₂O | ChI | Gly |  | H₂O | 0.242 | 293.15 |  | 1.2816 | Lin2024 | 7.42 | 17891 |  | 1 | 1 | 1 | TRUE
ChI/Gly + H₂O | ChI | Gly |  | H₂O | 0.242 | 298.15 |  | 1.27849 | Lin2024 | 6.22 | 21322 |  | 1 | 1 | 1 | TRUE
ChI/Gly + H₂O | ChI | Gly |  | H₂O | 0.242 | 303.15 |  | 1.27533 | Lin2024 | 5.27 | 24923 |  | 1 | 1 | 1 | TRUE
ChI/Gly + H₂O | ChI | Gly |  | H₂O | 0.242 | 308.15 |  | 1.27213 | Lin2024 | 4.52 | 28852 |  | 1 | 1 | 1 | TRUE
ChI/Gly + H₂O | ChI | Gly |  | H₂O | 0.242 | 313.15 |  | 1.26889 | Lin2024 | 3.91 | 33069 |  | 1 | 1 | 1 | TRUE
ChI/Gly + H₂O | ChI | Gly |  | H₂O | 0.242 | 318.15 |  | 1.26562 | Lin2024 | 3.5 | 37599 |  | 1 | 1 | 1 | TRUE
ChI/Gly + H₂O | ChI | Gly |  | H₂O | 0.242 | 323.15 |  | 1.26229 | Lin2024 | 3.08 | 42162 |  | 1 | 1 | 1 | TRUE
ChI/Gly + H₂O | ChI | Gly |  | H₂O | 0.333 | 293.15 |  | 1.32504 | Lin2024 | 14.71 | 11350 |  | 1 | 1 | 1 | TRUE
ChI/Gly + H₂O | ChI | Gly |  | H₂O | 0.333 | 298.15 |  | 1.32179 | Lin2024 | 12.02 | 13853 |  | 1 | 1 | 1 | TRUE
ChI/Gly + H₂O | ChI | Gly |  | H₂O | 0.333 | 303.15 |  | 1.3185 | Lin2024 | 9.96 | 16583 |  | 1 | 1 | 1 | TRUE
ChI/Gly + H₂O | ChI | Gly |  | H₂O | 0.333 | 308.15 |  | 1.3152 | Lin2024 | 8.36 | 19666 |  | 1 | 1 | 1 | TRUE
ChI/Gly + H₂O | ChI | Gly |  | H₂O | 0.333 | 313.15 |  | 1.31187 | Lin2024 | 7.1 | 22938 |  | 1 | 1 | 1 | TRUE
ChI/Gly + H₂O | ChI | Gly |  | H₂O | 0.333 | 318.15 |  | 1.3085 | Lin2024 | 6.09 | 26558 |  | 1 | 1 | 1 | TRUE
ChI/Gly + H₂O | ChI | Gly |  | H₂O | 0.333 | 323.15 |  | 1.30514 | Lin2024 | 5.27 | 30329 |  | 1 | 1 | 1 | TRUE
ChI/Gly + H₂O | ChI | Gly |  | H₂O | 0.404 | 293.15 |  | 1.3501 | Lin2024 | 23.1 | 7765 |  | 1 | 1 | 1 | TRUE
ChI/Gly + H₂O | ChI | Gly |  | H₂O | 0.404 | 298.15 |  | 1.34675 | Lin2024 | 18.28 | 9566 |  | 1 | 1 | 1 | TRUE
ChI/Gly + H₂O | ChI | Gly |  | H₂O | 0.404 | 303.15 |  | 1.34338 | Lin2024 | 14.86 | 12082 |  | 1 | 1 | 1 | TRUE
ChI/Gly + H₂O | ChI | Gly |  | H₂O | 0.404 | 308.15 |  | 1.34002 | Lin2024 | 12.26 | 14737 |  | 1 | 1 | 1 | TRUE
Cr16HD | Cr16HD | 1,6 Hexane diol | 01:01 |  |  | 298.15 |  | 1.1724 | HDB_Database_File5 | 258.2 | 2583 | 1 | 1 | 1 | 1 | TRUE
Cr16HD | Cr16HD | 1,6 Hexane diol | 01:01 |  |  | 303.15 |  | 1.1657 | HDB_Database_File5 | 113.9 | 2687 | 1 | 1 | 1 | 1 | TRUE
Cr16HD | Cr16HD | 1,6 Hexane diol | 01:01 |  |  | 308.15 |  | 1.1621 | HDB_Database_File5 | 50.7 | 2963 | 1 | 1 | 1 | 1 | TRUE
Cr16HD | Cr16HD | 1,6 Hexane diol | 01:01 |  |  | 313.15 |  | 1.1558 | HDB_Database_File5 | 32.6 | 3361 | 1 | 1 | 1 | 1 | TRUE
Cr16HD | Cr16HD | 1,6 Hexane diol | 01:01 |  |  | 318.15 |  | 1.1511 | HDB_Database_File5 | 26.7 | 3691 | 1 | 1 | 1 | 1 | TRUE
Cr16HD | Cr16HD | 1,6 Hexane diol | 01:01 |  |  | 323.15 |  | 1.1467 | HDB_Database_File5 | 19.6 | 4065 | 1 | 1 | 1 | 1 | TRUE
Cr:12BD | Creatinine | Cr:12BD | 01:01 |  |  | 298.15 |  | 1.1477 | HDB_Database_File5 | 196.7 | 5563 | 1 | 1 | 1 | 1 | TRUE
Cr:12BD | Creatinine | Cr:12BD | 01:01 |  |  | 303.15 |  | 1.1412 | HDB_Database_File5 | 97.2 | 6845 | 1 | 1 | 1 | 1 | TRUE
Cr:12BD | Creatinine | Cr:12BD | 01:01 |  |  | 308.15 |  | 1.1373 | HDB_Database_File5 | 40.5 | 8253 | 1 | 1 | 1 | 1 | TRUE
Cr:12BD | Creatinine | Cr:12BD | 01:01 |  |  | 313.15 |  | 1.1323 | HDB_Database_File5 | 28.7 | 8854 | 1 | 1 | 1 | 1 | TRUE
Cr:12BD | Creatinine | Cr:12BD | 01:01 |  |  | 318.15 |  | 1.1294 | HDB_Database_File5 | 20.9 | 9432 | 1 | 1 | 1 | 1 | TRUE
Cr:12BD | Creatinine | Cr:12BD | 01:01 |  |  | 323.15 |  | 1.1242 | HDB_Database_File5 | 9.7 | 9986 | 1 | 1 | 1 | 1 | TRUE
Cr:EG | Cr | Ethylene glycol | 01:01 |  |  | 298.15 |  | 1.1613 | HDB_Database_File5 | 125 | 2464 | 1 | 1 | 1 | 1 | TRUE
Cr:EG | Cr | Ethylene glycol | 01:01 |  |  | 303.15 |  | 1.1575 | HDB_Database_File5 | 58.7 | 2582 | 1 | 1 | 1 | 1 | TRUE
Cr:EG | Cr | Ethylene glycol | 01:01 |  |  | 308.15 |  | 1.1538 | HDB_Database_File5 | 30.6 | 2848 | 1 | 1 | 1 | 1 | TRUE
Cr:EG | Cr | Ethylene glycol | 01:01 |  |  | 313.15 |  | 1.1496 | HDB_Database_File5 | 23.8 | 3241 | 1 | 1 | 1 | 1 | TRUE
Cr:EG | Cr | Ethylene glycol | 01:01 |  |  | 318.15 |  | 1.1451 | HDB_Database_File5 | 18.7 | 3582 | 1 | 1 | 1 | 1 | TRUE
Cr:EG | Cr | Ethylene glycol | 01:01 |  |  | 323.15 |  | 1.1419 | HDB_Database_File5 | 12.4 | 3936 | 1 | 1 | 1 | 1 | TRUE
DEAC/Glycerol | DEAC | Glycerol | 1:2 |  |  | 298.15 |  | 1.174 | Yeow2024_Table2_File4 | 433 | 600 | 0.5 | 1 | 1 | 1 | TRUE
DEAC/Glycerol | DEAC | Glycerol | 1:2 |  |  | 298.15 |  | 1.1766 | Yeow2024_Table2_File4 | 433 | 600 | 0.5 | 1 | 1 | 1 | TRUE
DEAC/Glycerol | DEAC | Glycerol | 1:2 |  |  | 323.15 |  | 1.159 | Yeow2024_Table2_File4 | 108 | 1800 | 0.5 | 1 | 1 | 1 | TRUE
DEAC/Glycerol | DEAC | Glycerol | 1:2 |  |  | 323.15 |  | 1.1612 | Yeow2024_Table2_File4 | 108 | 1800 | 0.5 | 1 | 1 | 1 | TRUE
DEAC/Glycerol | DEAC | Glycerol | 1:2 |  |  | 353.15 |  | 1.141 | Yeow2024_Table2_File4 | 34 | 3400 | 0.5 | 1 | 1 | 1 | TRUE
DEAC/Glycerol | DEAC | Glycerol | 1:2 |  |  | 353.15 |  | 1.141 | Yeow2024_Table2_File4 | 42.5755 | 3400 | 0.5 | 1 | 1 | 1 | TRUE
DEAC/Glycerol | DEAC | Glycerol | 1:2 |  |  | 353.15 |  | 1.1492 | Yeow2024_Table2_File4 | 34 | 3400 | 0.5 | 1 | 1 | 1 | TRUE
DEAC/Glycerol | DEAC | Glycerol | 1:2 |  |  | 353.15 |  | 1.1492 | Yeow2024_Table2_File4 | 42.5755 | 3400 | 0.5 | 1 | 1 | 1 | TRUE
DEAC/Zinc Nitrate Hexahydrate | DEAC | Zinc Nitrate Hexahydrate | 1:1 |  |  | 298.15 |  | 1.21 | Yeow2024_Table2_File4 | 163.71 | 7017 | 1 | 1 | 1 | 1 | TRUE
DEAC/Zinc Nitrate Hexahydrate | DEAC | Zinc Nitrate Hexahydrate | 1:1 |  |  | 323.15 |  | 1.17 | Yeow2024_Table2_File4 | 41.42 | 13700 | 1 | 1 | 1 | 1 | TRUE
F:TX | Fructose | F:TX | 01:00.1 |  |  | 298.15 |  | 1.2659 | HDB_Database_File5 | 834.2 | 1483 | 10 | 1 | 1 | 1 | TRUE
F:TX | Fructose | F:TX | 01:00.1 |  |  | 303.15 |  | 1.2637 | HDB_Database_File5 | 392.7 | 1641 | 10 | 1 | 1 | 1 | TRUE
F:TX | Fructose | F:TX | 01:00.1 |  |  | 308.15 |  | 1.2597 | HDB_Database_File5 | 175.1 | 2084 | 10 | 1 | 1 | 1 | TRUE
F:TX | Fructose | F:TX | 01:00.1 |  |  | 313.15 |  | 1.2565 | HDB_Database_File5 | 80.1 | 2546 | 10 | 1 | 1 | 1 | TRUE
F:TX | Fructose | F:TX | 01:00.1 |  |  | 318.15 |  | 1.2532 | HDB_Database_File5 | 71.9 | 3943 | 10 | 1 | 1 | 1 | TRUE
F:TX | Fructose | F:TX | 01:00.1 |  |  | 323.15 |  | 1.2498 | HDB_Database_File5 | 64.2 | 7356 | 10 | 1 | 1 | 1 | TRUE
G:12BD | Glucose | G:12BD | 01:02 |  |  | 298.15 |  | 1.2653 | HDB_Database_File5 | 487.6 | 2782 | 0.5 | 1 | 1 | 1 | TRUE
G:12BD | Glucose | G:12BD | 01:02 |  |  | 303.15 |  | 1.2607 | HDB_Database_File5 | 228.6 | 2952 | 0.5 | 1 | 1 | 1 | TRUE
G:12BD | Glucose | G:12BD | 01:02 |  |  | 308.15 |  | 1.2569 | HDB_Database_File5 | 92.3 | 3296 | 0.5 | 1 | 1 | 1 | TRUE
G:12BD | Glucose | G:12BD | 01:02 |  |  | 313.15 |  | 1.2518 | HDB_Database_File5 | 87.7 | 3739 | 0.5 | 1 | 1 | 1 | TRUE
G:12BD | Glucose | G:12BD | 01:02 |  |  | 318.15 |  | 1.2476 | HDB_Database_File5 | 81.6 | 4081 | 0.5 | 1 | 1 | 1 | TRUE
G:GL | Glucose | Glycerol | 01:02 |  |  | 298.15 |  | 1.3686 | HDB_Database_File5 | 440.9 | 612 | 0.5 | 1 | 1 | 1 | TRUE
G:GL | Glucose | Glycerol | 01:02 |  |  | 303.15 |  | 1.3655 | HDB_Database_File5 | 202.8 | 663 | 0.5 | 1 | 1 | 1 | TRUE
G:GL | Glucose | Glycerol | 01:02 |  |  | 308.15 |  | 1.3625 | HDB_Database_File5 | 87.6 | 753 | 0.5 | 1 | 1 | 1 | TRUE
G:GL | Glucose | Glycerol | 01:02 |  |  | 313.15 |  | 1.3591 | HDB_Database_File5 | 39.4 | 1047 | 0.5 | 1 | 1 | 1 | TRUE
G:GL | Glucose | Glycerol | 01:02 |  |  | 318.15 |  | 1.3562 | HDB_Database_File5 | 31.2 | 1824 | 0.5 | 1 | 1 | 1 | TRUE
G:TX | Glucose | Triton X 100 | 01:00.1 |  |  | 298.15 |  | 1.2861 | HDB_Database_File5 | 1123.6 | 1736 | 10 | 1 | 1 | 1 | TRUE
G:TX | Glucose | Triton X 100 | 01:00.1 |  |  | 303.15 |  | 1.2823 | HDB_Database_File5 | 513.7 | 1934 | 10 | 1 | 1 | 1 | TRUE
G:TX | Glucose | Triton X 100 | 01:00.1 |  |  | 308.15 |  | 1.2785 | HDB_Database_File5 | 231.8 | 2131 | 10 | 1 | 1 | 1 | TRUE
G:TX | Glucose | Triton X 100 | 01:00.1 |  |  | 313.15 |  | 1.2746 | HDB_Database_File5 | 58.6 | 2767 | 10 | 1 | 1 | 1 | TRUE
G:TX | Glucose | Triton X 100 | 01:00.1 |  |  | 318.15 |  | 1.2702 | HDB_Database_File5 | 50.2 | 4324 | 10 | 1 | 1 | 1 | TRUE
G:TX | Glucose | Triton X 100 | 01:00.1 |  |  | 323.15 |  | 1.2658 | HDB_Database_File5 | 43.2 | 7536 | 10 | 1 | 1 | 1 | TRUE
H:DA | Histidine | H:DA | 01:01 |  |  | 298.15 |  | 1.0117 | HDB_Database_File5 | 128.7 | 2240 | 1 | 1 | 1 | 1 | TRUE
H:DA | Histidine | H:DA | 01:01 |  |  | 303.15 |  | 1.0098 | HDB_Database_File5 | 56.2 | 2516 | 1 | 1 | 1 | 1 | TRUE
H:DA | Histidine | H:DA | 01:01 |  |  | 308.15 |  | 1.0074 | HDB_Database_File5 | 22.4 | 2747 | 1 | 1 | 1 | 1 | TRUE
H:DA | Histidine | H:DA | 01:01 |  |  | 313.15 |  | 1.0051 | HDB_Database_File5 | 9.6 | 3350 | 1 | 1 | 1 | 1 | TRUE
H:DA | Histidine | H:DA | 01:01 |  |  | 318.15 |  | 1.0035 | HDB_Database_File5 | 8.9 | 4958 | 1 | 1 | 1 | 1 | TRUE
H:DA | Histidine | H:DA | 01:01 |  |  | 323.15 |  | 1.0011 | HDB_Database_File5 | 8.5 | 8127 | 1 | 1 | 1 | 1 | TRUE
H:DOA | Histidine | H:DOA | 01:01 |  |  | 298.15 |  | 0.9287 | HDB_Database_File5 | 82.6 | 1056 | 1 | 1 | 1 | 1 | TRUE
H:DOA | Histidine | H:DOA | 01:01 |  |  | 303.15 |  | 0.9261 | HDB_Database_File5 | 35.6 | 1216 | 1 | 1 | 1 | 1 | TRUE
H:DOA | Histidine | H:DOA | 01:01 |  |  | 308.15 |  | 0.9243 | HDB_Database_File5 | 14.8 | 1367 | 1 | 1 | 1 | 1 | TRUE
H:DOA | Histidine | H:DOA | 01:01 |  |  | 313.15 |  | 0.9224 | HDB_Database_File5 | 6.2 | 1824 | 1 | 1 | 1 | 1 | TRUE
H:DOA | Histidine | H:DOA | 01:01 |  |  | 318.15 |  | 0.9198 | HDB_Database_File5 | 5.6 | 2294 | 1 | 1 | 1 | 1 | TRUE
H:DOA | Histidine | H:DOA | 01:01 |  |  | 323.15 |  | 0.9175 | HDB_Database_File5 | 5.1 | 2783 | 1 | 1 | 1 | 1 | TRUE
H:HA | Histidine | H:HA | 01:01 |  |  | 298.15 |  | 1.1157 | HDB_Database_File5 | 66.5 | 2954 | 1 | 1 | 1 | 1 | TRUE
H:HA | Histidine | H:HA | 01:01 |  |  | 303.15 |  | 1.1123 | HDB_Database_File5 | 29.4 | 3725 | 1 | 1 | 1 | 1 | TRUE
H:HA | Histidine | H:HA | 01:01 |  |  | 308.15 |  | 1.1095 | HDB_Database_File5 | 11 | 4087 | 1 | 1 | 1 | 1 | TRUE
H:HA | Histidine | H:HA | 01:01 |  |  | 313.15 |  | 1.1064 | HDB_Database_File5 | 4.7 | 4738 | 1 | 1 | 1 | 1 | TRUE
H:HA | Histidine | H:HA | 01:01 |  |  | 318.15 |  | 1.1032 | HDB_Database_File5 | 4.1 | 6753 | 1 | 1 | 1 | 1 | TRUE
H:HA | Histidine | H:HA | 01:01 |  |  | 323.15 |  | 1.0996 | HDB_Database_File5 | 3.7 | 8943 | 1 | 1 | 1 | 1 | TRUE
H:OA | Histidine | H:OA | 01:01 |  |  | 298.15 |  | 1.0814 | HDB_Database_File5 | 98.6 | 3850 | 1 | 1 | 1 | 1 | TRUE
H:OA | Histidine | H:OA | 01:01 |  |  | 303.15 |  | 1.0783 | HDB_Database_File5 | 41.3 | 4043 | 1 | 1 | 1 | 1 | TRUE
H:OA | Histidine | H:OA | 01:01 |  |  | 308.15 |  | 1.0756 | HDB_Database_File5 | 18.7 | 4406 | 1 | 1 | 1 | 1 | TRUE
H:OA | Histidine | H:OA | 01:01 |  |  | 313.15 |  | 1.0715 | HDB_Database_File5 | 8.5 | 5213 | 1 | 1 | 1 | 1 | TRUE
H:OA | Histidine | H:OA | 01:01 |  |  | 318.15 |  | 1.0687 | HDB_Database_File5 | 7.8 | 7231 | 1 | 1 | 1 | 1 | TRUE
H:OA | Histidine | H:OA | 01:01 |  |  | 323.15 |  | 1.0654 | HDB_Database_File5 | 7.3 | 9773 | 1 | 1 | 1 | 1 | TRUE
I:F | I | Fructose | 02:01 |  |  | 298.15 |  | 1.3552 | HDB_Database_File5 | 1280 | 803 | 2 | 1 | 1 | 1 | TRUE
I:F | I | Fructose | 02:01 |  |  | 303.15 |  | 1.3534 | HDB_Database_File5 | 618.6 | 916 | 2 | 1 | 1 | 1 | TRUE
I:F | I | Fructose | 02:01 |  |  | 308.15 |  | 1.3517 | HDB_Database_File5 | 286.3 | 1069 | 2 | 1 | 1 | 1 | TRUE
I:F | I | Fructose | 02:01 |  |  | 313.15 |  | 1.3495 | HDB_Database_File5 | 131.2 | 1493 | 2 | 1 | 1 | 1 | TRUE
I:F | I | Fructose | 02:01 |  |  | 318.15 |  | 1.3473 | HDB_Database_File5 | 125.3 | 2524 | 2 | 1 | 1 | 1 | TRUE
I:F | I | Fructose | 02:01 |  |  | 323.15 |  | 1.3451 | HDB_Database_File5 | 118.9 | 3853 | 2 | 1 | 1 | 1 | TRUE
I:G | Imidazole | Glucose | 02:01 |  |  | 298.15 |  | 1.3514 | HDB_Database_File5 | 1198 | 961 | 2 | 1 | 1 | 1 | TRUE
I:G | Imidazole | Glucose | 02:01 |  |  | 303.15 |  | 1.3492 | HDB_Database_File5 | 565.7 | 1586 | 2 | 1 | 1 | 1 | TRUE
I:G | Imidazole | Glucose | 02:01 |  |  | 308.15 |  | 1.3476 | HDB_Database_File5 | 259.3 | 1562 | 2 | 1 | 1 | 1 | TRUE
I:G | Imidazole | Glucose | 02:01 |  |  | 313.15 |  | 1.3445 | HDB_Database_File5 | 112.7 | 1763 | 2 | 1 | 1 | 1 | TRUE
I:G | Imidazole | Glucose | 02:01 |  |  | 318.15 |  | 1.3412 | HDB_Database_File5 | 105.3 | 1831 | 2 | 1 | 1 | 1 | TRUE
I:G | Imidazole | Glucose | 02:01 |  |  | 323.15 |  | 1.3387 | HDB_Database_File5 | 97.2 | 2385 | 2 | 1 | 1 | 1 | TRUE
I:M | I | Maltose | 02:01 |  |  | 298.15 |  | 1.3686 | HDB_Database_File5 | 2326 | 922 | 2 | 1 | 1 | 1 | TRUE
I:M | I | Maltose | 02:01 |  |  | 303.15 |  | 1.3654 | HDB_Database_File5 | 1132.8 | 807 | 2 | 1 | 1 | 1 | TRUE
I:M | I | Maltose | 02:01 |  |  | 308.15 |  | 1.3625 | HDB_Database_File5 | 516.2 | 1176 | 2 | 1 | 1 | 1 | TRUE
I:M | I | Maltose | 02:01 |  |  | 313.15 |  | 1.3591 | HDB_Database_File5 | 196.8 | 1375 | 2 | 1 | 1 | 1 | TRUE
I:M | I | Maltose | 02:01 |  |  | 318.15 |  | 1.3562 | HDB_Database_File5 | 188.9 | 2409 | 2 | 1 | 1 | 1 | TRUE
I:M | I | Maltose | 02:01 |  |  | 323.15 |  | 1.3529 | HDB_Database_File5 | 180.2 | 3799 | 2 | 1 | 1 | 1 | TRUE
I:S | I | Sucrose | 02:01 |  |  | 298.15 |  | 1.3672 | HDB_Database_File5 | 2528 | 754 | 2 | 1 | 1 | 1 | TRUE
I:S | I | Sucrose | 02:01 |  |  | 303.15 |  | 1.3649 | HDB_Database_File5 | 1193.7 | 823 | 2 | 1 | 1 | 1 | TRUE
I:S | I | Sucrose | 02:01 |  |  | 308.15 |  | 1.3614 | HDB_Database_File5 | 588.5 | 987 | 2 | 1 | 1 | 1 | TRUE
I:S | I | Sucrose | 02:01 |  |  | 313.15 |  | 1.3583 | HDB_Database_File5 | 268.4 | 1412 | 2 | 1 | 1 | 1 | TRUE
I:S | I | Sucrose | 02:01 |  |  | 318.15 |  | 1.3551 | HDB_Database_File5 | 259.7 | 2438 | 2 | 1 | 1 | 1 | TRUE
I:S | I | Sucrose | 02:01 |  |  | 323.15 |  | 1.3524 | HDB_Database_File5 | 251.6 | 3987 | 2 | 1 | 1 | 1 | TRUE
I:TW20 | Imidazole | I:TW20 | 01:00.1 |  |  | 298.15 |  | 1.2643 | HDB_Database_File5 | 783.4 | 1324 | 10 | 1 | 1 | 1 | TRUE
I:TW20 | Imidazole | I:TW20 | 01:00.1 |  |  | 303.15 |  | 1.2564 | HDB_Database_File5 | 366.2 | 1683 | 10 | 1 | 1 | 1 | TRUE
I:TW20 | Imidazole | I:TW20 | 01:00.1 |  |  | 308.15 |  | 1.2482 | HDB_Database_File5 | 172.2 | 1894 | 10 | 1 | 1 | 1 | TRUE
I:TW20 | Imidazole | I:TW20 | 01:00.1 |  |  | 313.15 |  | 1.2397 | HDB_Database_File5 | 66.5 | 2386 | 10 | 1 | 1 | 1 | TRUE
I:TW20 | Imidazole | I:TW20 | 01:00.1 |  |  | 318.15 |  | 1.2316 | HDB_Database_File5 | 58.7 | 3741 | 10 | 1 | 1 | 1 | TRUE
I:TW20 | Imidazole | I:TW20 | 01:00.1 |  |  | 323.15 |  | 1.2232 | HDB_Database_File5 | 50.4 | 6983 | 10 | 1 | 1 | 1 | TRUE
I:TW80 | I | Tween 80 | 01:00.1 |  |  | 298.15 |  | 1.2732 | HDB_Database_File5 | 893.2 | 2682 | 10 | 1 | 1 | 1 | TRUE
I:TW80 | I | Tween 80 | 01:00.1 |  |  | 303.15 |  | 1.2653 | HDB_Database_File5 | 365.2 | 2952 | 10 | 1 | 1 | 1 | TRUE
I:TW80 | I | Tween 80 | 01:00.1 |  |  | 308.15 |  | 1.2578 | HDB_Database_File5 | 161.7 | 3296 | 10 | 1 | 1 | 1 | TRUE
I:TW80 | I | Tween 80 | 01:00.1 |  |  | 313.15 |  | 1.2491 | HDB_Database_File5 | 69.4 | 3972 | 10 | 1 | 1 | 1 | TRUE
I:TW80 | I | Tween 80 | 01:00.1 |  |  | 318.15 |  | 1.2416 | HDB_Database_File5 | 61.5 | 5726 | 10 | 1 | 1 | 1 | TRUE
I:TW80 | I | Tween 80 | 01:00.1 |  |  | 323.15 |  | 1.2334 | HDB_Database_File5 | 57.2 | 8528 | 10 | 1 | 1 | 1 | TRUE
I:TX100 | I | Triton X 100 | 01:00.1 |  |  | 298.15 |  | 1.2584 | HDB_Database_File5 | 926.5 | 1134 | 10 | 1 | 1 | 1 | TRUE
I:TX100 | I | Triton X 100 | 01:00.1 |  |  | 303.15 |  | 1.2519 | HDB_Database_File5 | 428.7 | 1433 | 10 | 1 | 1 | 1 | TRUE
I:TX100 | I | Triton X 100 | 01:00.1 |  |  | 308.15 |  | 1.2461 | HDB_Database_File5 | 187.4 | 1665 | 10 | 1 | 1 | 1 | TRUE
I:TX100 | I | Triton X 100 | 01:00.1 |  |  | 313.15 |  | 1.2395 | HDB_Database_File5 | 77.2 | 2137 | 10 | 1 | 1 | 1 | TRUE
I:TX100 | I | Triton X 100 | 01:00.1 |  |  | 318.15 |  | 1.2331 | HDB_Database_File5 | 70.4 | 3514 | 10 | 1 | 1 | 1 | TRUE
I:TX100 | I | Triton X 100 | 01:00.1 |  |  | 323.15 |  | 1.2276 | HDB_Database_File5 | 64.3 | 7208 | 10 | 1 | 1 | 1 | TRUE
I:X | I | Xylose | 02:01 |  |  | 298.15 |  | 1.3619 | HDB_Database_File5 | 1987 | 723 | 2 | 1 | 1 | 1 | TRUE
I:X | I | Xylose | 02:01 |  |  | 303.15 |  | 1.3581 | HDB_Database_File5 | 963.5 | 1053 | 2 | 1 | 1 | 1 | TRUE
I:X | I | Xylose | 02:01 |  |  | 308.15 |  | 1.3562 | HDB_Database_File5 | 448.9 | 968 | 2 | 1 | 1 | 1 | TRUE
I:X | I | Xylose | 02:01 |  |  | 313.15 |  | 1.3536 | HDB_Database_File5 | 191.5 | 1607 | 2 | 1 | 1 | 1 | TRUE
I:X | I | Xylose | 02:01 |  |  | 318.15 |  | 1.3508 | HDB_Database_File5 | 185.2 | 2633 | 2 | 1 | 1 | 1 | TRUE
I:X | I | Xylose | 02:01 |  |  | 323.15 |  | 1.3473 | HDB_Database_File5 | 179.6 | 3964 | 2 | 1 | 1 | 1 | TRUE
IC | IC | Citric acid | 01:01 |  |  | 298.15 |  | 1.3102 | HDB_Database_File5 | 1123 | 793 | 1 | 1 | 1 | 1 | TRUE
IC | IC | Citric acid | 01:01 |  |  | 303.15 |  | 1.3085 | HDB_Database_File5 | 546.5 | 853 | 1 | 1 | 1 | 1 | TRUE
IC | IC | Citric acid | 01:01 |  |  | 308.15 |  | 1.3061 | HDB_Database_File5 | 261.5 | 946 | 1 | 1 | 1 | 1 | TRUE
IC | IC | Citric acid | 01:01 |  |  | 313.15 |  | 1.3047 | HDB_Database_File5 | 249.7 | 1392 | 1 | 1 | 1 | 1 | TRUE
IC | IC | Citric acid | 01:01 |  |  | 318.15 |  | 1.3026 | HDB_Database_File5 | 232.8 | 2401 | 1 | 1 | 1 | 1 | TRUE
IC | IC | Citric acid | 01:01 |  |  | 323.15 |  | 1.2983 | HDB_Database_File5 | 218.4 | 3817 | 1 | 1 | 1 | 1 | TRUE
IL | Imidazole | Lactic acid | 01:01 |  |  | 298.15 |  | 1.1627 | HDB_Database_File5 | 284 | 935 | 1 | 1 | 1 | 1 | TRUE
IL | Imidazole | Lactic acid | 01:01 |  |  | 303.15 |  | 1.1602 | HDB_Database_File5 | 121.3 | 1124 | 1 | 1 | 1 | 1 | TRUE
IL | Imidazole | Lactic acid | 01:01 |  |  | 308.15 |  | 1.1581 | HDB_Database_File5 | 76.3 | 983 | 1 | 1 | 1 | 1 | TRUE
IL | Imidazole | Lactic acid | 01:01 |  |  | 313.15 |  | 1.1564 | HDB_Database_File5 | 69.4 | 1522 | 1 | 1 | 1 | 1 | TRUE
IL | Imidazole | Lactic acid | 01:01 |  |  | 318.15 |  | 1.1545 | HDB_Database_File5 | 61.2 | 2605 | 1 | 1 | 1 | 1 | TRUE
IL | Imidazole | Lactic acid | 01:01 |  |  | 323.15 |  | 1.1524 | HDB_Database_File5 | 55.7 | 4133 | 1 | 1 | 1 | 1 | TRUE
IM | IM | Malic acid | 01:01 |  |  | 298.15 |  | 1.2632 | HDB_Database_File5 | 980 | 721 | 1 | 1 | 1 | 1 | TRUE
IM | IM | Malic acid | 01:01 |  |  | 303.15 |  | 1.2604 | HDB_Database_File5 | 484 | 835 | 1 | 1 | 1 | 1 | TRUE
IM | IM | Malic acid | 01:01 |  |  | 308.15 |  | 1.2576 | HDB_Database_File5 | 234.9 | 1256 | 1 | 1 | 1 | 1 | TRUE
IM | IM | Malic acid | 01:01 |  |  | 313.15 |  | 1.2542 | HDB_Database_File5 | 216.4 | 1813 | 1 | 1 | 1 | 1 | TRUE
IM | IM | Malic acid | 01:01 |  |  | 318.15 |  | 1.2514 | HDB_Database_File5 | 203.6 | 2863 | 1 | 1 | 1 | 1 | TRUE
IM | IM | Malic acid | 01:01 |  |  | 323.15 |  | 1.2481 | HDB_Database_File5 | 191.4 | 3923 | 1 | 1 | 1 | 1 | TRUE
IO | IO | Oxalic acid | 01:01 |  |  | 298.15 |  | 1.3791 | HDB_Database_File5 | 632 | 635 | 1 | 1 | 1 | 1 | TRUE
IO | IO | Oxalic acid | 01:01 |  |  | 303.15 |  | 1.3742 | HDB_Database_File5 | 303.5 | 986 | 1 | 1 | 1 | 1 | TRUE
IO | IO | Oxalic acid | 01:01 |  |  | 308.15 |  | 1.3711 | HDB_Database_File5 | 121.8 | 1063 | 1 | 1 | 1 | 1 | TRUE
IO | IO | Oxalic acid | 01:01 |  |  | 313.15 |  | 1.3664 | HDB_Database_File5 | 103.7 | 1506 | 1 | 1 | 1 | 1 | TRUE
IO | IO | Oxalic acid | 01:01 |  |  | 318.15 |  | 1.3629 | HDB_Database_File5 | 87.2 | 2523 | 1 | 1 | 1 | 1 | TRUE
IO | IO | Oxalic acid | 01:01 |  |  | 323.15 |  | 1.3595 | HDB_Database_File5 | 79.6 | 3932 | 1 | 1 | 1 | 1 | TRUE
L:DA | Lysine | Decanoic acid | 01:01 |  |  | 298.15 |  | 0.9523 | HDB_Database_File5 | 108.4 | 4037 | 1 | 1 | 1 | 1 | TRUE
L:DA | Lysine | Decanoic acid | 01:01 |  |  | 303.15 |  | 0.9498 | HDB_Database_File5 | 44.2 | 4253 | 1 | 1 | 1 | 1 | TRUE
L:DA | Lysine | Decanoic acid | 01:01 |  |  | 308.15 |  | 0.9482 | HDB_Database_File5 | 19.3 | 4650 | 1 | 1 | 1 | 1 | TRUE
L:DA | Lysine | Decanoic acid | 01:01 |  |  | 313.15 |  | 0.9465 | HDB_Database_File5 | 9.1 | 5473 | 1 | 1 | 1 | 1 | TRUE
L:DA | Lysine | Decanoic acid | 01:01 |  |  | 318.15 |  | 0.9436 | HDB_Database_File5 | 8.4 | 6987 | 1 | 1 | 1 | 1 | TRUE
L:DA | Lysine | Decanoic acid | 01:01 |  |  | 323.15 |  | 0.9413 | HDB_Database_File5 | 7.8 | 9583 | 1 | 1 | 1 | 1 | TRUE
L:DOA | Lysine | Dodecanoic acid | 01:01 |  |  | 298.15 |  | 0.9153 | HDB_Database_File5 | 87.4 | 3263 | 1 | 1 | 1 | 1 | TRUE
L:DOA | Lysine | Dodecanoic acid | 01:01 |  |  | 303.15 |  | 0.9114 | HDB_Database_File5 | 36.2 | 4512 | 1 | 1 | 1 | 1 | TRUE
L:DOA | Lysine | Dodecanoic acid | 01:01 |  |  | 308.15 |  | 0.9087 | HDB_Database_File5 | 14.6 | 5957 | 1 | 1 | 1 | 1 | TRUE
L:DOA | Lysine | Dodecanoic acid | 01:01 |  |  | 313.15 |  | 0.9051 | HDB_Database_File5 | 6.7 | 7263 | 1 | 1 | 1 | 1 | TRUE
L:DOA | Lysine | Dodecanoic acid | 01:01 |  |  | 318.15 |  | 0.9025 | HDB_Database_File5 | 5.8 | 8832 | 1 | 1 | 1 | 1 | TRUE
L:DOA | Lysine | Dodecanoic acid | 01:01 |  |  | 323.15 |  | 0.8987 | HDB_Database_File5 | 5.2 | 9643 | 1 | 1 | 1 | 1 | TRUE
L:HA | Lysine | Hexanoic acid | 01:01 |  |  | 298.15 |  | 1.0918 | HDB_Database_File5 | 51.4 | 3271 | 1 | 1 | 1 | 1 | TRUE
L:HA | Lysine | Hexanoic acid | 01:01 |  |  | 303.15 |  | 1.0874 | HDB_Database_File5 | 20 | 3503 | 1 | 1 | 1 | 1 | TRUE
L:HA | Lysine | Hexanoic acid | 01:01 |  |  | 308.15 |  | 1.0835 | HDB_Database_File5 | 8.5 | 3835 | 1 | 1 | 1 | 1 | TRUE
L:HA | Lysine | Hexanoic acid | 01:01 |  |  | 313.15 |  | 1.0793 | HDB_Database_File5 | 3.9 | 4563 | 1 | 1 | 1 | 1 | TRUE
L:HA | Lysine | Hexanoic acid | 01:01 |  |  | 318.15 |  | 1.0751 | HDB_Database_File5 | 3.3 | 6536 | 1 | 1 | 1 | 1 | TRUE
L:HA | Lysine | Hexanoic acid | 01:01 |  |  | 323.15 |  | 1.0711 | HDB_Database_File5 | 3.1 | 9121 | 1 | 1 | 1 | 1 | TRUE
L:OA | Lysine | Octanoic acid | 01:01 |  |  | 298.15 |  | 0.9804 | HDB_Database_File5 | 74.1 | 2043 | 1 | 1 | 1 | 1 | TRUE
L:OA | Lysine | Octanoic acid | 01:01 |  |  | 303.15 |  | 0.9773 | HDB_Database_File5 | 30.6 | 2753 | 1 | 1 | 1 | 1 | TRUE
L:OA | Lysine | Octanoic acid | 01:01 |  |  | 308.15 |  | 0.9747 | HDB_Database_File5 | 12.6 | 2539 | 1 | 1 | 1 | 1 | TRUE
L:OA | Lysine | Octanoic acid | 01:01 |  |  | 313.15 |  | 0.9713 | HDB_Database_File5 | 5.8 | 3106 | 1 | 1 | 1 | 1 | TRUE
L:OA | Lysine | Octanoic acid | 01:01 |  |  | 318.15 |  | 0.9686 | HDB_Database_File5 | 5.1 | 4721 | 1 | 1 | 1 | 1 | TRUE
L:OA | Lysine | Octanoic acid | 01:01 |  |  | 323.15 |  | 0.9651 | HDB_Database_File5 | 4.7 | 7916 | 1 | 1 | 1 | 1 | TRUE
L:P400 | L | Lactose | 01:01 |  |  | 298.15 |  | 1.3721 | HDB_Database_File5 | 1745.2 | 1063 | 1 | 1 | 1 | 1 | TRUE
L:P400 | L | Lactose | 01:01 |  |  | 303.15 |  | 1.3702 | HDB_Database_File5 | 840.1 | 1136 | 1 | 1 | 1 | 1 | TRUE
L:P400 | L | Lactose | 01:01 |  |  | 308.15 |  | 1.3687 | HDB_Database_File5 | 393.6 | 1354 | 1 | 1 | 1 | 1 | TRUE
L:P400 | L | Lactose | 01:01 |  |  | 313.15 |  | 1.3672 | HDB_Database_File5 | 1753 | 1673 | 1 | 1 | 1 | 1 | TRUE
L:P400 | L | Lactose | 01:01 |  |  | 318.15 |  | 1.3653 | HDB_Database_File5 | 166.3 | 2312 | 1 | 1 | 1 | 1 | TRUE
M:F | M | Fructose | 02:01 |  |  | 298.15 |  | 1.2752 | HDB_Database_File5 | 1180.4 | 621 | 2 | 1 | 1 | 1 | TRUE
M:F | M | Fructose | 02:01 |  |  | 303.15 |  | 1.2747 | HDB_Database_File5 | 556.4 | 914 | 2 | 1 | 1 | 1 | TRUE
M:F | M | Fructose | 02:01 |  |  | 308.15 |  | 1.2719 | HDB_Database_File5 | 227.3 | 865 | 2 | 1 | 1 | 1 | TRUE
M:F | M | Fructose | 02:01 |  |  | 313.15 |  | 1.2694 | HDB_Database_File5 | 97.3 | 1303 | 2 | 1 | 1 | 1 | TRUE
M:F | M | Fructose | 02:01 |  |  | 318.15 |  | 1.2668 | HDB_Database_File5 | 89.1 | 2317 | 2 | 1 | 1 | 1 | TRUE
M:F | M | Fructose | 02:01 |  |  | 323.15 |  | 1.2642 | HDB_Database_File5 | 81.9 | 3816 | 2 | 1 | 1 | 1 | TRUE
M:G | Menthol | Glucose | 02:01 |  |  | 298.15 |  | 1.2867 | HDB_Database_File5 | 1138.3 | 863 | 2 | 1 | 1 | 1 | TRUE
M:G | Menthol | Glucose | 02:01 |  |  | 303.15 |  | 1.2838 | HDB_Database_File5 | 547.5 | 706 | 2 | 1 | 1 | 1 | TRUE
M:G | Menthol | Glucose | 02:01 |  |  | 308.15 |  | 1.2813 | HDB_Database_File5 | 233.6 | 1103 | 2 | 1 | 1 | 1 | TRUE
M:G | Menthol | Glucose | 02:01 |  |  | 313.15 |  | 1.2782 | HDB_Database_File5 | 102.9 | 1537 | 2 | 1 | 1 | 1 | TRUE
M:G | Menthol | Glucose | 02:01 |  |  | 318.15 |  | 1.2749 | HDB_Database_File5 | 94.6 | 2653 | 2 | 1 | 1 | 1 | TRUE
M:G | Menthol | Glucose | 02:01 |  |  | 323.15 |  | 1.2711 | HDB_Database_File5 | 87.2 | 4125 | 2 | 1 | 1 | 1 | TRUE
M:L | M | Lactose | 02:01 |  |  | 298.15 |  | 1.3071 | HDB_Database_File5 | 1045.8 | 838 | 2 | 1 | 1 | 1 | TRUE
M:L | M | Lactose | 02:01 |  |  | 303.15 |  | 1.3045 | HDB_Database_File5 | 472.4 | 1466 | 2 | 1 | 1 | 1 | TRUE
M:L | M | Lactose | 02:01 |  |  | 308.15 |  | 1.3016 | HDB_Database_File5 | 212.9 | 1686 | 2 | 1 | 1 | 1 | TRUE
M:L | M | Lactose | 02:01 |  |  | 313.15 |  | 1.2984 | HDB_Database_File5 | 96.7 | 1873 | 2 | 1 | 1 | 1 | TRUE
M:L | M | Lactose | 02:01 |  |  | 318.15 |  | 1.2957 | HDB_Database_File5 | 89.5 | 1967 | 2 | 1 | 1 | 1 | TRUE
M:M | M | Maltose | 02:01 |  |  | 298.15 |  | 1.2986 | HDB_Database_File5 | 1861.5 | 584 | 2 | 1 | 1 | 1 | TRUE
M:M | M | Maltose | 02:01 |  |  | 303.15 |  | 1.2954 | HDB_Database_File5 | 887.3 | 624 | 2 | 1 | 1 | 1 | TRUE
M:M | M | Maltose | 02:01 |  |  | 308.15 |  | 1.2925 | HDB_Database_File5 | 421.7 | 733 | 2 | 1 | 1 | 1 | TRUE
M:M | M | Maltose | 02:01 |  |  | 313.15 |  | 1.2892 | HDB_Database_File5 | 195.8 | 898 | 2 | 1 | 1 | 1 | TRUE
M:M | M | Maltose | 02:01 |  |  | 318.15 |  | 1.2864 | HDB_Database_File5 | 187.2 | 1458 | 2 | 1 | 1 | 1 | TRUE
M:M | M | Maltose | 02:01 |  |  | 323.15 |  | 1.2831 | HDB_Database_File5 | 179.8 | 2826 | 2 | 1 | 1 | 1 | TRUE
M:P400 | M | Maltose | 01:01 |  |  | 298.15 |  | 1.3686 | HDB_Database_File5 | 1784.2 | 514 | 1 | 1 | 1 | 1 | TRUE
M:P400 | M | Maltose | 01:01 |  |  | 303.15 |  | 1.3654 | HDB_Database_File5 | 849.6 | 581 | 1 | 1 | 1 | 1 | TRUE
M:P400 | M | Maltose | 01:01 |  |  | 308.15 |  | 1.3625 | HDB_Database_File5 | 406.5 | 753 | 1 | 1 | 1 | 1 | TRUE
M:P400 | M | Maltose | 01:01 |  |  | 313.15 |  | 1.3592 | HDB_Database_File5 | 189.2 | 984 | 1 | 1 | 1 | 1 | TRUE
M:P400 | M | Maltose | 01:01 |  |  | 318.15 |  | 1.3563 | HDB_Database_File5 | 182.7 | 1517 | 1 | 1 | 1 | 1 | TRUE
M:P400 | M | Maltose | 01:01 |  |  | 323.15 |  | 1.3531 | HDB_Database_File5 | 178.5 | 2172 | 1 | 1 | 1 | 1 | TRUE
M:S | M | Sucrose | 02:01 |  |  | 298.15 |  | 1.2932 | HDB_Database_File5 | 1987.3 | 522 | 2 | 1 | 1 | 1 | TRUE
M:S | M | Sucrose | 02:01 |  |  | 303.15 |  | 1.2901 | HDB_Database_File5 | 961.2 | 568 | 2 | 1 | 1 | 1 | TRUE
M:S | M | Sucrose | 02:01 |  |  | 308.15 |  | 1.2873 | HDB_Database_File5 | 394.6 | 612 | 2 | 1 | 1 | 1 | TRUE
M:S | M | Sucrose | 02:01 |  |  | 313.15 |  | 1.2842 | HDB_Database_File5 | 165.3 | 740 | 2 | 1 | 1 | 1 | TRUE
M:S | M | Sucrose | 02:01 |  |  | 318.15 |  | 1.2807 | HDB_Database_File5 | 158.7 | 1231 | 2 | 1 | 1 | 1 | TRUE
M:S | M | Sucrose | 02:01 |  |  | 323.15 |  | 1.2771 | HDB_Database_File5 | 150.2 | 2427 | 2 | 1 | 1 | 1 | TRUE
M:X | M | Xylose | 02:01 |  |  | 298.15 |  | 1.2819 | HDB_Database_File5 | 1634.2 | 623 | 2 | 1 | 1 | 1 | TRUE
M:X | M | Xylose | 02:01 |  |  | 303.15 |  | 1.2791 | HDB_Database_File5 | 793.6 | 650 | 2 | 1 | 1 | 1 | TRUE
M:X | M | Xylose | 02:01 |  |  | 308.15 |  | 1.2762 | HDB_Database_File5 | 374.3 | 742 | 2 | 1 | 1 | 1 | TRUE
M:X | M | Xylose | 02:01 |  |  | 313.15 |  | 1.2728 | HDB_Database_File5 | 172.8 | 1061 | 2 | 1 | 1 | 1 | TRUE
M:X | M | Xylose | 02:01 |  |  | 318.15 |  | 1.2696 | HDB_Database_File5 | 165.2 | 1823 | 2 | 1 | 1 | 1 | TRUE
M:X | M | Xylose | 02:01 |  |  | 323.15 |  | 1.2667 | HDB_Database_File5 | 158.7 | 3165 | 2 | 1 | 1 | 1 | TRUE
MTPB/Diethylene Glycol | MTPB | Diethylene Glycol | 1:4 |  |  | 298.15 |  | 1.209 | Yeow2024_Table2_File4 | 141 | 700 | 0.25 | 1 | 1 | 1 | TRUE
MTPB/Diethylene Glycol | MTPB | Diethylene Glycol | 1:4 |  |  | 323.15 |  | 1.192 | Yeow2024_Table2_File4 | 42 | 1800 | 0.25 | 1 | 1 | 1 | TRUE
MTPB/Glycerol | MTPB | Glycerol | 1:3 |  |  | 298.15 |  | 1.297 | Yeow2024_Table2_File4 | 2783 | 130 | 0.3333333 | 1 | 1 | 1 | TRUE
MTPB/Glycerol | MTPB | Glycerol | 1:3 |  |  | 323.15 |  | 1.28 | Yeow2024_Table2_File4 | 274 | 330 | 0.3333333 | 1 | 1 | 1 | TRUE
P400:F | P400 | Fructose | 01:01 |  |  | 298.15 |  | 1.3619 | HDB_Database_File5 | 1637.2 | 746 | 1 | 1 | 1 | 1 | TRUE
P400:F | P400 | Fructose | 01:01 |  |  | 303.15 |  | 1.3587 | HDB_Database_File5 | 804.5 | 814 | 1 | 1 | 1 | 1 | TRUE
P400:F | P400 | Fructose | 01:01 |  |  | 308.15 |  | 1.3562 | HDB_Database_File5 | 373.6 | 985 | 1 | 1 | 1 | 1 | TRUE
P400:F | P400 | Fructose | 01:01 |  |  | 313.15 |  | 1.3528 | HDB_Database_File5 | 175.6 | 1417 | 1 | 1 | 1 | 1 | TRUE
P400:F | P400 | Fructose | 01:01 |  |  | 318.15 |  | 1.3496 | HDB_Database_File5 | 167.2 | 2469 | 1 | 1 | 1 | 1 | TRUE
P400:F | P400 | Fructose | 01:01 |  |  | 323.15 |  | 1.3463 | HDB_Database_File5 | 159.8 | 3976 | 1 | 1 | 1 | 1 | TRUE
P400:G | PEG 400 | Glucose | 01:01 |  |  | 298.15 |  | 1.3552 | HDB_Database_File5 | 1187.7 | 816 | 1 | 1 | 1 | 1 | TRUE
P400:G | PEG 400 | Glucose | 01:01 |  |  | 303.15 |  | 1.3534 | HDB_Database_File5 | 953.2 | 925 | 1 | 1 | 1 | 1 | TRUE
P400:G | PEG 400 | Glucose | 01:01 |  |  | 308.15 |  | 1.3517 | HDB_Database_File5 | 456.4 | 1071 | 1 | 1 | 1 | 1 | TRUE
P400:G | PEG 400 | Glucose | 01:01 |  |  | 313.15 |  | 1.3495 | HDB_Database_File5 | 246.3 | 1491 | 1 | 1 | 1 | 1 | TRUE
P400:G | PEG 400 | Glucose | 01:01 |  |  | 318.15 |  | 1.3473 | HDB_Database_File5 | 239.4 | 2522 | 1 | 1 | 1 | 1 | TRUE
P400:G | PEG 400 | Glucose | 01:01 |  |  | 323.15 |  | 1.3451 | HDB_Database_File5 | 231.6 | 3872 | 1 | 1 | 1 | 1 | TRUE
Potassium Carbonate (K2CO3)/Ethylene Glycol | Potassium Carbonate (K2CO3) | Ethylene Glycol | 1:6 |  |  | 298.15 |  | 1.33883 | Yeow2024_Table2_File4 | 148.59 | 2200 | 0.1666667 | 1 | 1 | 1 | TRUE
Potassium Carbonate (K2CO3)/Ethylene Glycol | Potassium Carbonate (K2CO3) | Ethylene Glycol | 1:6 |  |  | 323.15 |  | 1.31853 | Yeow2024_Table2_File4 | 30.979 | 7800 | 0.1666667 | 1 | 1 | 1 | TRUE
Potassium Carbonate (K2CO3)/Ethylene Glycol | Potassium Carbonate (K2CO3) | Ethylene Glycol | 1:6 |  |  | 353.15 |  | 1.30489 | Yeow2024_Table2_File4 | 19.598 | 15100 | 0.1666667 | 1 | 1 | 1 | TRUE
Potassium Carbonate (K2CO3)/Glycerol | Potassium Carbonate (K2CO3) | Glycerol | 1:6 |  |  | 298.15 |  | 1.42362 | Yeow2024_Table2_File4 | 18018.1975 | 52 | 0.1666667 | 1 | 1 | 1 | TRUE
Potassium Carbonate (K2CO3)/Glycerol | Potassium Carbonate (K2CO3) | Glycerol | 1:6 |  |  | 323.15 |  | 1.40587 | Yeow2024_Table2_File4 | 1417.57634 | 393 | 0.1666667 | 1 | 1 | 1 | TRUE
Potassium Carbonate (K2CO3)/Glycerol | Potassium Carbonate (K2CO3) | Glycerol | 1:6 |  |  | 353.15 |  | 1.38766 | Yeow2024_Table2_File4 | 200 | 3410 | 0.1666667 | 1 | 1 | 1 | TRUE
S:P400 | S | Sucrose | 01:01 |  |  | 298.15 |  | 1.3672 | HDB_Database_File5 | 1713.6 | 612 | 1 | 1 | 1 | 1 | TRUE
S:P400 | S | Sucrose | 01:01 |  |  | 303.15 |  | 1.3646 | HDB_Database_File5 | 818.2 | 763 | 1 | 1 | 1 | 1 | TRUE
S:P400 | S | Sucrose | 01:01 |  |  | 308.15 |  | 1.3614 | HDB_Database_File5 | 371.8 | 916 | 1 | 1 | 1 | 1 | TRUE
S:P400 | S | Sucrose | 01:01 |  |  | 313.15 |  | 1.3683 | HDB_Database_File5 | 164.7 | 1147 | 1 | 1 | 1 | 1 | TRUE
S:P400 | S | Sucrose | 01:01 |  |  | 318.15 |  | 1.3551 | HDB_Database_File5 | 156.8 | 1734 | 1 | 1 | 1 | 1 | TRUE
S:P400 | S | Sucrose | 01:01 |  |  | 323.15 |  | 1.3245 | HDB_Database_File5 | 149.2 | 2645 | 1 | 1 | 1 | 1 | TRUE
TB:TW20 | Tetrabutyl ammonium chloride | TB:TW20 | 01:00.1 |  |  | 298.15 |  | 1.1364 | HDB_Database_File5 | 512.6 | 1183 | 10 | 1 | 1 | 1 | TRUE
TB:TW20 | Tetrabutyl ammonium chloride | TB:TW20 | 01:00.1 |  |  | 303.15 |  | 1.1341 | HDB_Database_File5 | 223.9 | 1414 | 10 | 1 | 1 | 1 | TRUE
TB:TW20 | Tetrabutyl ammonium chloride | TB:TW20 | 01:00.1 |  |  | 308.15 |  | 1.1278 | HDB_Database_File5 | 91.2 | 1624 | 10 | 1 | 1 | 1 | TRUE
TB:TW20 | Tetrabutyl ammonium chloride | TB:TW20 | 01:00.1 |  |  | 313.15 |  | 1.1245 | HDB_Database_File5 | 38.6 | 2173 | 10 | 1 | 1 | 1 | TRUE
TB:TW20 | Tetrabutyl ammonium chloride | TB:TW20 | 01:00.1 |  |  | 318.15 |  | 1.1193 | HDB_Database_File5 | 30.2 | 3567 | 10 | 1 | 1 | 1 | TRUE
TB:TW20 | Tetrabutyl ammonium chloride | TB:TW20 | 01:00.1 |  |  | 323.15 |  | 1.1148 | HDB_Database_File5 | 26.7 | 7225 | 10 | 1 | 1 | 1 | TRUE
TBAB/Diethylene Glycol | TBAB | Diethylene Glycol | 1:2 |  |  | 298.15 |  | 1.08 | Yeow2024_Table2_File4 | 204 | 300 | 0.5 | 1 | 1 | 1 | TRUE
TBAB/Diethylene Glycol | TBAB | Diethylene Glycol | 1:2 |  |  | 323.15 |  | 1.063 | Yeow2024_Table2_File4 | 57.5 | 1000 | 0.5 | 1 | 1 | 1 | TRUE
TBAB/Ethylene Glycol | TBAB | Ethylene Glycol | 1:2 |  |  | 298.15 |  | 1.069 | Yeow2024_Table2_File4 | 179 | 500 | 0.5 | 1 | 1 | 1 | TRUE
TBAB/Ethylene Glycol | TBAB | Ethylene Glycol | 1:2 |  |  | 323.15 |  | 1.053 | Yeow2024_Table2_File4 | 45.2 | 1800 | 0.5 | 1 | 1 | 1 | TRUE
TBB:12BD | TBB | 1,2 Butane diol | 01:01 |  |  | 298.15 |  | 1.2461 | HDB_Database_File5 | 426.3 | 1482 | 1 | 1 | 1 | 1 | TRUE
TBB:12BD | TBB | 1,2 Butane diol | 01:01 |  |  | 303.15 |  | 1.2387 | HDB_Database_File5 | 201.8 | 1652 | 1 | 1 | 1 | 1 | TRUE
TBB:12BD | TBB | 1,2 Butane diol | 01:01 |  |  | 308.15 |  | 1.2311 | HDB_Database_File5 | 89.2 | 1996 | 1 | 1 | 1 | 1 | TRUE
TBB:12BD | TBB | 1,2 Butane diol | 01:01 |  |  | 313.15 |  | 1.2241 | HDB_Database_File5 | 82.7 | 2439 | 1 | 1 | 1 | 1 | TRUE
TBB:12BD | TBB | 1,2 Butane diol | 01:01 |  |  | 318.15 |  | 1.2162 | HDB_Database_File5 | 75.6 | 2781 | 1 | 1 | 1 | 1 | TRUE
TBB:12BD | TBB | 1,2 Butane diol | 01:01 |  |  | 323.15 |  | 1.2084 | HDB_Database_File5 | 68.4 | 3532 | 1 | 1 | 1 | 1 | TRUE
TBB:16HD | TBB | 1,6 Hexane diol | 01:01 |  |  | 298.15 |  | 1.2625 | HDB_Database_File5 | 618.4 | 4095 | 1 | 1 | 1 | 1 | TRUE
TBB:16HD | TBB | 1,6 Hexane diol | 01:01 |  |  | 303.15 |  | 1.2694 | HDB_Database_File5 | 304.3 | 5764 | 1 | 1 | 1 | 1 | TRUE
TBB:16HD | TBB | 1,6 Hexane diol | 01:01 |  |  | 308.15 |  | 1.2463 | HDB_Database_File5 | 165.9 | 7132 | 1 | 1 | 1 | 1 | TRUE
TBB:16HD | TBB | 1,6 Hexane diol | 01:01 |  |  | 313.15 |  | 1.2432 | HDB_Database_File5 | 151.7 | 7723 | 1 | 1 | 1 | 1 | TRUE
TBB:16HD | TBB | 1,6 Hexane diol | 01:01 |  |  | 318.15 |  | 1.2401 | HDB_Database_File5 | 143.6 | 8354 | 1 | 1 | 1 | 1 | TRUE
TBB:16HD | TBB | 1,6 Hexane diol | 01:01 |  |  | 323.15 |  | 1.2368 | HDB_Database_File5 | 129.5 | 8906 | 1 | 1 | 1 | 1 | TRUE
TBB:EG | Tetrabutyl ammonium bromide | Ethylene glycol | 01:01 |  |  | 298.15 |  | 1.1873 | HDB_Database_File5 | 236.5 | 2095 | 1 | 1 | 1 | 1 | TRUE
TBB:EG | Tetrabutyl ammonium bromide | Ethylene glycol | 01:01 |  |  | 303.15 |  | 1.1813 | HDB_Database_File5 | 108.4 | 2996 | 1 | 1 | 1 | 1 | TRUE
TBB:EG | Tetrabutyl ammonium bromide | Ethylene glycol | 01:01 |  |  | 308.15 |  | 1.1763 | HDB_Database_File5 | 46.5 | 3685 | 1 | 1 | 1 | 1 | TRUE
TBB:EG | Tetrabutyl ammonium bromide | Ethylene glycol | 01:01 |  |  | 313.15 |  | 1.1704 | HDB_Database_File5 | 39.4 | 4453 | 1 | 1 | 1 | 1 | TRUE
TBB:EG | Tetrabutyl ammonium bromide | Ethylene glycol | 01:01 |  |  | 318.15 |  | 1.1657 | HDB_Database_File5 | 32.7 | 4517 | 1 | 1 | 1 | 1 | TRUE
TBB:EG | Tetrabutyl ammonium bromide | Ethylene glycol | 01:01 |  |  | 323.15 |  | 1.1594 | HDB_Database_File5 | 25.8 | 5163 | 1 | 1 | 1 | 1 | TRUE
TBB:G | Tetrabutyl ammonium bromide | TBB:G | 02:01 |  |  | 298.15 |  | 1.1183 | HDB_Database_File5 | 440.9 | 655 | 2 | 1 | 1 | 1 | TRUE
TBB:G | Tetrabutyl ammonium bromide | TBB:G | 02:01 |  |  | 303.15 |  | 1.1152 | HDB_Database_File5 | 198.6 | 683 | 2 | 1 | 1 | 1 | TRUE
TBB:G | Tetrabutyl ammonium bromide | TBB:G | 02:01 |  |  | 308.15 |  | 1.1121 | HDB_Database_File5 | 86.5 | 482 | 2 | 1 | 1 | 1 | TRUE
TBB:G | Tetrabutyl ammonium bromide | TBB:G | 02:01 |  |  | 313.15 |  | 1.1074 | HDB_Database_File5 | 35.6 | 863 | 2 | 1 | 1 | 1 | TRUE
TBB:G | Tetrabutyl ammonium bromide | TBB:G | 02:01 |  |  | 318.15 |  | 1.1045 | HDB_Database_File5 | 27.4 | 1108 | 2 | 1 | 1 | 1 | TRUE
TBB:G | Tetrabutyl ammonium bromide | TBB:G | 02:01 |  |  | 323.15 |  | 1.1012 | HDB_Database_File5 | 21.2 | 2257 | 2 | 1 | 1 | 1 | TRUE
TBC:I | Tetrabutyl ammonium chloride | TBC:I | 01:01 |  |  | 298.15 |  | 1.1394 | HDB_Database_File5 | 712.5 | 1736 | 1 | 1 | 1 | 1 | TRUE
TBC:I | Tetrabutyl ammonium chloride | TBC:I | 01:01 |  |  | 303.15 |  | 1.1341 | HDB_Database_File5 | 320.4 | 1958 | 1 | 1 | 1 | 1 | TRUE
TBC:I | Tetrabutyl ammonium chloride | TBC:I | 01:01 |  |  | 308.15 |  | 1.1302 | HDB_Database_File5 | 144.5 | 2171 | 1 | 1 | 1 | 1 | TRUE
TBC:I | Tetrabutyl ammonium chloride | TBC:I | 01:01 |  |  | 313.15 |  | 1.1256 | HDB_Database_File5 | 63.2 | 2447 | 1 | 1 | 1 | 1 | TRUE
TBC:I | Tetrabutyl ammonium chloride | TBC:I | 01:01 |  |  | 318.15 |  | 1.1208 | HDB_Database_File5 | 55.4 | 2682 | 1 | 1 | 1 | 1 | TRUE
TBC:I | Tetrabutyl ammonium chloride | TBC:I | 01:01 |  |  | 323.15 |  | 1.1167 | HDB_Database_File5 | 49.6 | 3136 | 1 | 1 | 1 | 1 | TRUE
TBC:TX | Tetrabutyl ammonium chloride | TBC:TX | 01:00.1 |  |  | 298.15 |  | 1.1196 | HDB_Database_File5 | 403.6 | 738 | 10 | 1 | 1 | 1 | TRUE
TBC:TX | Tetrabutyl ammonium chloride | TBC:TX | 01:00.1 |  |  | 303.15 |  | 1.1158 | HDB_Database_File5 | 171.9 | 835 | 10 | 1 | 1 | 1 | TRUE
TBC:TX | Tetrabutyl ammonium chloride | TBC:TX | 01:00.1 |  |  | 308.15 |  | 1.1129 | HDB_Database_File5 | 72.8 | 976 | 10 | 1 | 1 | 1 | TRUE
TBC:TX | Tetrabutyl ammonium chloride | TBC:TX | 01:00.1 |  |  | 313.15 |  | 1.1091 | HDB_Database_File5 | 27.4 | 1183 | 10 | 1 | 1 | 1 | TRUE
TBC:TX | Tetrabutyl ammonium chloride | TBC:TX | 01:00.1 |  |  | 318.15 |  | 1.1057 | HDB_Database_File5 | 19.7 | 1423 | 10 | 1 | 1 | 1 | TRUE
TBC:TX | Tetrabutyl ammonium chloride | TBC:TX | 01:00.1 |  |  | 323.15 |  | 1.1022 | HDB_Database_File5 | 12.9 | 1795.8 | 10 | 1 | 1 | 1 | TRUE
TEB:L | TEB | Lactic acid | 02:01 |  |  | 298.15 |  | 1.2794 | HDB_Database_File5 | 415.2 | 745 | 2 | 1 | 1 | 1 | TRUE
TEB:L | TEB | Lactic acid | 02:01 |  |  | 303.15 |  | 1.2753 | HDB_Database_File5 | 287.2 | 823 | 2 | 1 | 1 | 1 | TRUE
TEB:L | TEB | Lactic acid | 02:01 |  |  | 308.15 |  | 1.2716 | HDB_Database_File5 | 128.2 | 907 | 2 | 1 | 1 | 1 | TRUE
TEB:L | TEB | Lactic acid | 02:01 |  |  | 313.15 |  | 1.2672 | HDB_Database_File5 | 56.4 | 1314 | 2 | 1 | 1 | 1 | TRUE
TEB:L | TEB | Lactic acid | 02:01 |  |  | 318.15 |  | 1.2631 | HDB_Database_File5 | 49.8 | 2384 | 2 | 1 | 1 | 1 | TRUE
TEB:L | TEB | Lactic acid | 02:01 |  |  | 323.15 |  | 1.2587 | HDB_Database_File5 | 40.3 | 3712 | 2 | 1 | 1 | 1 | TRUE
TEB:M | Tetraethyl ammonium bromide | Malic acid | 02:01 |  |  | 298.15 |  | 1.2973 | HDB_Database_File5 | 542.2 | 683 | 2 | 1 | 1 | 1 | TRUE
TEB:M | Tetraethyl ammonium bromide | Malic acid | 02:01 |  |  | 303.15 |  | 1.2951 | HDB_Database_File5 | 207.3 | 727 | 2 | 1 | 1 | 1 | TRUE
TEB:M | Tetraethyl ammonium bromide | Malic acid | 02:01 |  |  | 308.15 |  | 1.2932 | HDB_Database_File5 | 95.8 | 874 | 2 | 1 | 1 | 1 | TRUE
TEB:M | Tetraethyl ammonium bromide | Malic acid | 02:01 |  |  | 313.15 |  | 1.2914 | HDB_Database_File5 | 39.7 | 1274 | 2 | 1 | 1 | 1 | TRUE
TEB:M | Tetraethyl ammonium bromide | Malic acid | 02:01 |  |  | 318.15 |  | 1.2887 | HDB_Database_File5 | 30.4 | 2283 | 2 | 1 | 1 | 1 | TRUE
TEB:M | Tetraethyl ammonium bromide | Malic acid | 02:01 |  |  | 323.15 |  | 1.2865 | HDB_Database_File5 | 23.6 | 3547 | 2 | 1 | 1 | 1 | TRUE
TEB:T | TEB | Tartaric acid | 02:01 |  |  | 298.15 |  | 1.3143 | HDB_Database_File5 | 647.7 | 873 | 2 | 1 | 1 | 1 | TRUE
TEB:T | TEB | Tartaric acid | 02:01 |  |  | 303.15 |  | 1.3102 | HDB_Database_File5 | 291.7 | 936 | 2 | 1 | 1 | 1 | TRUE
TEB:T | TEB | Tartaric acid | 02:01 |  |  | 308.15 |  | 1.3064 | HDB_Database_File5 | 138.9 | 1065 | 2 | 1 | 1 | 1 | TRUE
TEB:T | TEB | Tartaric acid | 02:01 |  |  | 313.15 |  | 1.3026 | HDB_Database_File5 | 63.5 | 1572 | 2 | 1 | 1 | 1 | TRUE
TEB:T | TEB | Tartaric acid | 02:01 |  |  | 318.15 |  | 1.2981 | HDB_Database_File5 | 57.9 | 2706 | 2 | 1 | 1 | 1 | TRUE
TEB:T | TEB | Tartaric acid | 02:01 |  |  | 323.15 |  | 1.2945 | HDB_Database_File5 | 50.2 | 4043 | 2 | 1 | 1 | 1 | TRUE
TEC:C | Tetraethyl ammonium chloride | Citric acid | 02:01 |  |  | 298.15 |  | 1.2381 | HDB_Database_File5 | 633.4 | 1078 | 2 | 1 | 1 | 1 | TRUE
TEC:C | Tetraethyl ammonium chloride | Citric acid | 02:01 |  |  | 303.15 |  | 1.2274 | HDB_Database_File5 | 294.7 | 954 | 2 | 1 | 1 | 1 | TRUE
TEC:C | Tetraethyl ammonium chloride | Citric acid | 02:01 |  |  | 308.15 |  | 1.2162 | HDB_Database_File5 | 131.9 | 1035 | 2 | 1 | 1 | 1 | TRUE
TEC:C | Tetraethyl ammonium chloride | Citric acid | 02:01 |  |  | 313.15 |  | 1.2053 | HDB_Database_File5 | 52.7 | 1622 | 2 | 1 | 1 | 1 | TRUE
TEC:C | Tetraethyl ammonium chloride | Citric acid | 02:01 |  |  | 318.15 |  | 1.1946 | HDB_Database_File5 | 48.6 | 3065 | 2 | 1 | 1 | 1 | TRUE
TEC:C | Tetraethyl ammonium chloride | Citric acid | 02:01 |  |  | 323.15 |  | 1.1835 | HDB_Database_File5 | 40.3 | 4217 | 2 | 1 | 1 | 1 | TRUE
TEC:I | Tetraethyl ammonium chloride | TEC:I | 01:01 |  |  | 298.15 |  | 1.1348 | HDB_Database_File5 | 689.2 | 1383 | 1 | 1 | 1 | 1 | TRUE
TEC:I | Tetraethyl ammonium chloride | TEC:I | 01:01 |  |  | 303.15 |  | 1.1306 | HDB_Database_File5 | 314.7 | 1524 | 1 | 1 | 1 | 1 | TRUE
TEC:I | Tetraethyl ammonium chloride | TEC:I | 01:01 |  |  | 308.15 |  | 1.1273 | HDB_Database_File5 | 128.3 | 1684 | 1 | 1 | 1 | 1 | TRUE
TEC:I | Tetraethyl ammonium chloride | TEC:I | 01:01 |  |  | 313.15 |  | 1.1234 | HDB_Database_File5 | 50.6 | 1987 | 1 | 1 | 1 | 1 | TRUE
TEC:I | Tetraethyl ammonium chloride | TEC:I | 01:01 |  |  | 318.15 |  | 1.1191 | HDB_Database_File5 | 42.7 | 2267 | 1 | 1 | 1 | 1 | TRUE
TEC:I | Tetraethyl ammonium chloride | TEC:I | 01:01 |  |  | 323.15 |  | 1.1147 | HDB_Database_File5 | 36.4 | 2725 | 1 | 1 | 1 | 1 | TRUE
TEC:L | TEC | Lactic acid | 02:01 |  |  | 298.15 |  | 1.2653 | HDB_Database_File5 | 646.3 | 612 | 2 | 1 | 1 | 1 | TRUE
TEC:L | TEC | Lactic acid | 02:01 |  |  | 303.15 |  | 1.2607 | HDB_Database_File5 | 309.6 | 863 | 2 | 1 | 1 | 1 | TRUE
TEC:L | TEC | Lactic acid | 02:01 |  |  | 308.15 |  | 1.2565 | HDB_Database_File5 | 136.3 | 1023 | 2 | 1 | 1 | 1 | TRUE
TEC:L | TEC | Lactic acid | 02:01 |  |  | 313.15 |  | 1.2518 | HDB_Database_File5 | 58.4 | 1317 | 2 | 1 | 1 | 1 | TRUE
TEC:L | TEC | Lactic acid | 02:01 |  |  | 318.15 |  | 1.2476 | HDB_Database_File5 | 50.3 | 2324 | 2 | 1 | 1 | 1 | TRUE
TEC:L | TEC | Lactic acid | 02:01 |  |  | 323.15 |  | 1.2431 | HDB_Database_File5 | 42.8 | 3465 | 2 | 1 | 1 | 1 | TRUE
TEC:M | TEC | Malic acid | 02:01 |  |  | 298.15 |  | 1.2967 | HDB_Database_File5 | 435.4 | 797 | 2 | 1 | 1 | 1 | TRUE
TEC:M | TEC | Malic acid | 02:01 |  |  | 303.15 |  | 1.2918 | HDB_Database_File5 | 202.7 | 1036 | 2 | 1 | 1 | 1 | TRUE
TEC:M | TEC | Malic acid | 02:01 |  |  | 308.15 |  | 1.2878 | HDB_Database_File5 | 91.7 | 1282 | 2 | 1 | 1 | 1 | TRUE
TEC:M | TEC | Malic acid | 02:01 |  |  | 313.15 |  | 1.2824 | HDB_Database_File5 | 39.6 | 1596 | 2 | 1 | 1 | 1 | TRUE
TEC:M | TEC | Malic acid | 02:01 |  |  | 318.15 |  | 1.2772 | HDB_Database_File5 | 31.7 | 2746 | 2 | 1 | 1 | 1 | TRUE
TEC:M | TEC | Malic acid | 02:01 |  |  | 323.15 |  | 1.2723 | HDB_Database_File5 | 24.8 | 4028 | 2 | 1 | 1 | 1 | TRUE
TEC:O | TEC | Oxalic acid | 02:01 |  |  | 298.15 |  | 1.3059 | HDB_Database_File5 | 1013.5 | 1182 | 2 | 1 | 1 | 1 | TRUE
TEC:O | TEC | Oxalic acid | 02:01 |  |  | 303.15 |  | 1.2964 | HDB_Database_File5 | 483.1 | 1376 | 2 | 1 | 1 | 1 | TRUE
TEC:O | TEC | Oxalic acid | 02:01 |  |  | 308.15 |  | 1.2867 | HDB_Database_File5 | 211.3 | 1595 | 2 | 1 | 1 | 1 | TRUE
TEC:O | TEC | Oxalic acid | 02:01 |  |  | 313.15 |  | 1.2763 | HDB_Database_File5 | 97.6 | 1973 | 2 | 1 | 1 | 1 | TRUE
TEC:O | TEC | Oxalic acid | 02:01 |  |  | 318.15 |  | 1.2671 | HDB_Database_File5 | 89.4 | 3412 | 2 | 1 | 1 | 1 | TRUE
TEC:O | TEC | Oxalic acid | 02:01 |  |  | 323.15 |  | 1.2556 | HDB_Database_File5 | 81.2 | 4320 | 2 | 1 | 1 | 1 | TRUE
TEC:T | TEC | Tartaric acid | 02:01 |  |  | 298.15 |  | 1.3078 | HDB_Database_File5 | 562.4 | 582 | 2 | 1 | 1 | 1 | TRUE
TEC:T | TEC | Tartaric acid | 02:01 |  |  | 303.15 |  | 1.3032 | HDB_Database_File5 | 228.6 | 731 | 2 | 1 | 1 | 1 | TRUE
TEC:T | TEC | Tartaric acid | 02:01 |  |  | 308.15 |  | 1.2984 | HDB_Database_File5 | 98.7 | 934 | 2 | 1 | 1 | 1 | TRUE
TEC:T | TEC | Tartaric acid | 02:01 |  |  | 313.15 |  | 1.2936 | HDB_Database_File5 | 43.9 | 1203 | 2 | 1 | 1 | 1 | TRUE
TEC:T | TEC | Tartaric acid | 02:01 |  |  | 318.15 |  | 1.2876 | HDB_Database_File5 | 35.8 | 2184 | 2 | 1 | 1 | 1 | TRUE
TEC:T | TEC | Tartaric acid | 02:01 |  |  | 323.15 |  | 1.2825 | HDB_Database_File5 | 28.3 | 3046 | 2 | 1 | 1 | 1 | TRUE
TMC:I | Tetramethyl ammonium chloride | TMC:I | 01:01 |  |  | 298.15 |  | 1.1533 | HDB_Database_File5 | 743.6 | 2464 | 1 | 1 | 1 | 1 | TRUE
TMC:I | Tetramethyl ammonium chloride | TMC:I | 01:01 |  |  | 303.15 |  | 1.1502 | HDB_Database_File5 | 363.6 | 2582 | 1 | 1 | 1 | 1 | TRUE
TMC:I | Tetramethyl ammonium chloride | TMC:I | 01:01 |  |  | 308.15 |  | 1.1476 | HDB_Database_File5 | 168.3 | 2848 | 1 | 1 | 1 | 1 | TRUE
TMC:I | Tetramethyl ammonium chloride | TMC:I | 01:01 |  |  | 313.15 |  | 1.1445 | HDB_Database_File5 | 72.4 | 3241 | 1 | 1 | 1 | 1 | TRUE
TMC:I | Tetramethyl ammonium chloride | TMC:I | 01:01 |  |  | 318.15 |  | 1.1414 | HDB_Database_File5 | 65.2 | 3582 | 1 | 1 | 1 | 1 | TRUE
TPAB/Ethylene Glycol | TPAB | Ethylene Glycol | 1:3 |  |  | 298.15 |  | 1.139 | Yeow2024_Table2_File4 | 85.952 | 2185 | 0.3333333 | 1 | 1 | 1 | TRUE
TPAB/Ethylene Glycol | TPAB | Ethylene Glycol | 1:3 |  |  | 298.15 |  | 1.139 | Yeow2024_Table2_File4 | 40.714 | 2185 | 0.3333333 | 1 | 1 | 1 | TRUE
TPAB/Ethylene Glycol | TPAB | Ethylene Glycol | 1:3 |  |  | 323.15 |  | 1.119 | Yeow2024_Table2_File4 | 23.095 | 5673 | 0.3333333 | 1 | 1 | 1 | TRUE
TPAB/Ethylene Glycol | TPAB | Ethylene Glycol | 1:3 |  |  | 323.15 |  | 1.119 | Yeow2024_Table2_File4 | 15 | 5673 | 0.3333333 | 1 | 1 | 1 | TRUE
TPAB/Ethylene Glycol | TPAB | Ethylene Glycol | 1:3 |  |  | 353.15 |  | 1.098 | Yeow2024_Table2_File4 | 6.905 | 10436 | 0.3333333 | 1 | 1 | 1 | TRUE
TPAB/Ethylene Glycol | TPAB | Ethylene Glycol | 1:4 |  |  | 298.15 |  | 1.137 | Yeow2024_Table2_File4 | 55 | 2735 | 0.25 | 1 | 1 | 1 | TRUE
TPAB/Ethylene Glycol | TPAB | Ethylene Glycol | 1:4 |  |  | 323.15 |  | 1.117 | Yeow2024_Table2_File4 | 17.381 | 6511 | 0.25 | 1 | 1 | 1 | TRUE
TPAB/Ethylene Glycol | TPAB | Ethylene Glycol | 1:4 |  |  | 353.15 |  | 1.096 | Yeow2024_Table2_File4 | 8.81 | 11488 | 0.25 | 1 | 1 | 1 | TRUE
TPAB/Ethylene Glycol | TPAB | Ethylene Glycol | 1:4 |  |  | 353.15 |  | 1.096 | Yeow2024_Table2_File4 | 6.19 | 11488 | 0.25 | 1 | 1 | 1 | TRUE
TPAB/Triethylene Glycol | TPAB | Triethylene Glycol | 1:2.5 |  |  | 298.15 |  | 1.147 | Yeow2024_Table2_File4 | 117 | 783 | 0.4 | 1 | 1 | 1 | TRUE
TPAB/Triethylene Glycol | TPAB | Triethylene Glycol | 1:2.5 |  |  | 323.15 |  | 1.126 | Yeow2024_Table2_File4 | 32 | 2050 | 0.4 | 1 | 1 | 1 | TRUE
TPAB/Triethylene Glycol | TPAB | Triethylene Glycol | 1:3 |  |  | 298.15 |  | 1.146 | Yeow2024_Table2_File4 | 117 | 682 | 0.3333333 | 1 | 1 | 1 | TRUE
TPAB/Triethylene Glycol | TPAB | Triethylene Glycol | 1:3 |  |  | 323.15 |  | 1.125 | Yeow2024_Table2_File4 | 31 | 2100 | 0.3333333 | 1 | 1 | 1 | TRUE
TPAB/Triethylene Glycol | TPAB | Triethylene Glycol | 1:3 |  |  | 353.15 |  | 1.104 | Yeow2024_Table2_File4 | 12 | 4057 | 0.3333333 | 1 | 1 | 1 | TRUE
TPAB/Triethylene Glycol | TPAB | Triethylene Glycol | 1:4 |  |  | 298.15 |  | 1.146 | Yeow2024_Table2_File4 | 81.667 | 711 | 0.25 | 1 | 1 | 1 | TRUE
TPAB/Triethylene Glycol | TPAB | Triethylene Glycol | 1:4 |  |  | 323.15 |  | 1.125 | Yeow2024_Table2_File4 | 25.667 | 2430 | 0.25 | 1 | 1 | 1 | TRUE
TPAB/Triethylene Glycol | TPAB | Triethylene Glycol | 1:4 |  |  | 353.15 |  | 1.103 | Yeow2024_Table2_File4 | 12 | 3773 | 0.25 | 1 | 1 | 1 | TRUE
TW20:DA | TW20 | Decanoic acid | 0.1:1 |  |  | 298.15 |  | 1.0715 | HDB_Database_File5 | 105.6 | 945 | 0.1 | 1 | 1 | 1 | TRUE
TW20:DA | TW20 | Decanoic acid | 0.1:1 |  |  | 303.15 |  | 1.0674 | HDB_Database_File5 | 42.2 | 1093 | 0.1 | 1 | 1 | 1 | TRUE
TW20:DA | TW20 | Decanoic acid | 0.1:1 |  |  | 308.15 |  | 1.0636 | HDB_Database_File5 | 16.5 | 1214 | 0.1 | 1 | 1 | 1 | TRUE
TW20:DA | TW20 | Decanoic acid | 0.1:1 |  |  | 313.15 |  | 1.0598 | HDB_Database_File5 | 7.5 | 1698 | 0.1 | 1 | 1 | 1 | TRUE
TW20:DA | TW20 | Decanoic acid | 0.1:1 |  |  | 318.15 |  | 1.0555 | HDB_Database_File5 | 6.8 | 2176 | 0.1 | 1 | 1 | 1 | TRUE
TW20:DA | TW20 | Decanoic acid | 0.1:1 |  |  | 323.15 |  | 1.0513 | HDB_Database_File5 | 6.2 | 2631 | 0.1 | 1 | 1 | 1 | TRUE
TW20:DOA | Tween 20 | Dodecanoic acid | 0.1:1 |  |  | 298.15 |  | 1.0673 | HDB_Database_File5 | 112.3 | 831 | 0.1 | 1 | 1 | 1 | TRUE
TW20:DOA | Tween 20 | Dodecanoic acid | 0.1:1 |  |  | 303.15 |  | 1.0628 | HDB_Database_File5 | 45.3 | 973 | 0.1 | 1 | 1 | 1 | TRUE
TW20:DOA | Tween 20 | Dodecanoic acid | 0.1:1 |  |  | 308.15 |  | 1.0583 | HDB_Database_File5 | 18.8 | 1093 | 0.1 | 1 | 1 | 1 | TRUE
TW20:DOA | Tween 20 | Dodecanoic acid | 0.1:1 |  |  | 313.15 |  | 1.0537 | HDB_Database_File5 | 7.3 | 1522 | 0.1 | 1 | 1 | 1 | TRUE
TW20:DOA | Tween 20 | Dodecanoic acid | 0.1:1 |  |  | 318.15 |  | 1.0493 | HDB_Database_File5 | 6.5 | 2032 | 0.1 | 1 | 1 | 1 | TRUE
TW20:DOA | Tween 20 | Dodecanoic acid | 0.1:1 |  |  | 323.15 |  | 1.0441 | HDB_Database_File5 | 6 | 2508 | 0.1 | 1 | 1 | 1 | TRUE
TW80:DA | TW80 | Decanoic acid | 0.1:1 |  |  | 298.15 |  | 1.0491 | HDB_Database_File5 | 121.6 | 523 | 0.1 | 1 | 1 | 1 | TRUE
TW80:DA | TW80 | Decanoic acid | 0.1:1 |  |  | 303.15 |  | 1.0445 | HDB_Database_File5 | 46.3 | 706 | 0.1 | 1 | 1 | 1 | TRUE
TW80:DA | TW80 | Decanoic acid | 0.1:1 |  |  | 308.15 |  | 1.0412 | HDB_Database_File5 | 21.9 | 973 | 0.1 | 1 | 1 | 1 | TRUE
TW80:DA | TW80 | Decanoic acid | 0.1:1 |  |  | 313.15 |  | 1.0374 | HDB_Database_File5 | 9.1 | 1358 | 0.1 | 1 | 1 | 1 | TRUE
TW80:DA | TW80 | Decanoic acid | 0.1:1 |  |  | 318.15 |  | 1.0331 | HDB_Database_File5 | 8.3 | 1845 | 0.1 | 1 | 1 | 1 | TRUE
TW80:DA | TW80 | Decanoic acid | 0.1:1 |  |  | 323.15 |  | 1.0294 | HDB_Database_File5 | 7.8 | 2387 | 0.1 | 1 | 1 | 1 | TRUE
TW80:DOA | Tween 80 | Dodecanoic acid | 0.1:1 |  |  | 298.15 |  | 1.0458 | HDB_Database_File5 | 118.2 | 387 | 0.1 | 1 | 1 | 1 | TRUE
TW80:DOA | Tween 80 | Dodecanoic acid | 0.1:1 |  |  | 303.15 |  | 1.0412 | HDB_Database_File5 | 45.8 | 638 | 0.1 | 1 | 1 | 1 | TRUE
TW80:DOA | Tween 80 | Dodecanoic acid | 0.1:1 |  |  | 308.15 |  | 1.0376 | HDB_Database_File5 | 19.4 | 864 | 0.1 | 1 | 1 | 1 | TRUE
TW80:DOA | Tween 80 | Dodecanoic acid | 0.1:1 |  |  | 313.15 |  | 1.0334 | HDB_Database_File5 | 8.5 | 1213 | 0.1 | 1 | 1 | 1 | TRUE
TW80:DOA | Tween 80 | Dodecanoic acid | 0.1:1 |  |  | 318.15 |  | 1.0297 | HDB_Database_File5 | 7.8 | 1751 | 0.1 | 1 | 1 | 1 | TRUE
TW80:DOA | Tween 80 | Dodecanoic acid | 0.1:1 |  |  | 323.15 |  | 1.0251 | HDB_Database_File5 | 7.1 | 2294 | 0.1 | 1 | 1 | 1 | TRUE
TX100:DA | TX100 | Decanoic acid | 0.1:1 |  |  | 298.15 |  | 1.0247 | HDB_Database_File5 | 111.5 | 624 | 0.1 | 1 | 1 | 1 | TRUE
TX100:DA | TX100 | Decanoic acid | 0.1:1 |  |  | 303.15 |  | 1.0207 | HDB_Database_File5 | 43.2 | 876 | 0.1 | 1 | 1 | 1 | TRUE
TX100:DA | TX100 | Decanoic acid | 0.1:1 |  |  | 308.15 |  | 1.0169 | HDB_Database_File5 | 18.5 | 1035 | 0.1 | 1 | 1 | 1 | TRUE
TX100:DA | TX100 | Decanoic acid | 0.1:1 |  |  | 313.15 |  | 1.0125 | HDB_Database_File5 | 7.9 | 1412 | 0.1 | 1 | 1 | 1 | TRUE
TX100:DA | TX100 | Decanoic acid | 0.1:1 |  |  | 318.15 |  | 1.0081 | HDB_Database_File5 | 7.1 | 1963 | 0.1 | 1 | 1 | 1 | TRUE
TX100:DA | TX100 | Decanoic acid | 0.1:1 |  |  | 323.15 |  | 1.0043 | HDB_Database_File5 | 6.7 | 2515 | 0.1 | 1 | 1 | 1 | TRUE
TX100:DOA | Triton X 100 | Dodecanoic acid | 0.1:1 |  |  | 298.15 |  | 1.0179 | HDB_Database_File5 | 106.9 | 564 | 0.1 | 1 | 1 | 1 | TRUE
TX100:DOA | Triton X 100 | Dodecanoic acid | 0.1:1 |  |  | 303.15 |  | 1.0141 | HDB_Database_File5 | 39.5 | 724 | 0.1 | 1 | 1 | 1 | TRUE
TX100:DOA | Triton X 100 | Dodecanoic acid | 0.1:1 |  |  | 308.15 |  | 1.0103 | HDB_Database_File5 | 15.1 | 987 | 0.1 | 1 | 1 | 1 | TRUE
TX100:DOA | Triton X 100 | Dodecanoic acid | 0.1:1 |  |  | 313.15 |  | 1.0062 | HDB_Database_File5 | 6.4 | 1578 | 0.1 | 1 | 1 | 1 | TRUE
TX100:DOA | Triton X 100 | Dodecanoic acid | 0.1:1 |  |  | 318.15 |  | 1.0024 | HDB_Database_File5 | 5.8 | 1841 | 0.1 | 1 | 1 | 1 | TRUE
TX100:DOA | Triton X 100 | Dodecanoic acid | 0.1:1 |  |  | 323.15 |  | 0.9979 | HDB_Database_File5 | 5.3 | 2433 | 0.1 | 1 | 1 | 1 | TRUE
X:P400 | X | Xylose | 01:01 |  |  | 298.15 |  | 1.3514 | HDB_Database_File5 | 1738.5 | 824 | 1 | 1 | 1 | 1 | TRUE
X:P400 | X | Xylose | 01:01 |  |  | 303.15 |  | 1.3492 | HDB_Database_File5 | 843.6 | 1165 | 1 | 1 | 1 | 1 | TRUE
X:P400 | X | Xylose | 01:01 |  |  | 308.15 |  | 1.3476 | HDB_Database_File5 | 407.2 | 1382 | 1 | 1 | 1 | 1 | TRUE
X:P400 | X | Xylose | 01:01 |  |  | 313.15 |  | 1.3451 | HDB_Database_File5 | 188.4 | 1598 | 1 | 1 | 1 | 1 | TRUE
X:P400 | X | Xylose | 01:01 |  |  | 318.15 |  | 1.3435 | HDB_Database_File5 | 180.7 | 1965 | 1 | 1 | 1 | 1 | TRUE
X:P400 | X | Xylose | 01:01 |  |  | 323.15 |  | 1.3413 | HDB_Database_File5 | 175.2 | 2155 | 1 | 1 | 1 | 1 | TRUE
X:TX | Xylose | X:TX | 01:00.1 |  |  | 298.15 |  | 1.2972 | HDB_Database_File5 | 1216.8 | 907 | 10 | 1 | 1 | 1 | TRUE
X:TX | Xylose | X:TX | 01:00.1 |  |  | 303.15 |  | 1.2945 | HDB_Database_File5 | 587.3 | 946.2 | 10 | 1 | 1 | 1 | TRUE
X:TX | Xylose | X:TX | 01:00.1 |  |  | 308.15 |  | 1.2914 | HDB_Database_File5 | 234.2 | 1086 | 10 | 1 | 1 | 1 | TRUE
X:TX | Xylose | X:TX | 01:00.1 |  |  | 313.15 |  | 1.2887 | HDB_Database_File5 | 96.8 | 1249 | 10 | 1 | 1 | 1 | TRUE
X:TX | Xylose | X:TX | 01:00.1 |  |  | 318.15 |  | 1.2855 | HDB_Database_File5 | 89.4 | 1531 | 10 | 1 | 1 | 1 | TRUE
X:TX | Xylose | X:TX | 01:00.1 |  |  | 323.15 |  | 1.2818 | HDB_Database_File5 | 83.5 | 2036 | 10 | 1 | 1 | 1 | TRUE